## Sheet1
10 MM - II | 20 MM - II | BLEND | CEMENT OPC GRADE 43 | CEMENT OPC GRADE 53 | CEMENT PPC | CRUSHED STONE SAND II | DISTANCE | FLY ASH | GGBS | GRADE | NATURAL SAND-COARSE | NATURAL SAND-FINE | RMC ADMX - HIGH PC | RMC ADMX - MID PC | SLUMP / FLOW | SPECIFIED SLUMP | STRENGTH AVG 28 DAYS | STRENGTH AVG 7 DAYS | WATER | W/C
588.286 | 587.429 | PPC+PFA | 0 | 0 | 254.714 | 0 | Medium | 135.571 | 0 | 25 | 705.571 | 0 | 0 | 1.694 | 130 | 125 | 30.58 | 20.71 | 141.151 | 0.3616614
369.385 | 812.154 | OPC+PFA | 0 | 297.692 | 0 | 0 | Long | 99.231 | 0 | 30 | 718.308 | 0 | 0 | 2.282 | 170 | 125 | 35.75 | 25.2 | 149.982 | 0.3778617
619.333 | 614.833 | OPC+PFA+GGBS | 0 | 219.5 | 0 | 0 | Medium | 103.167 | 68.833 | 30 | 726.833 | 0 | 0 | 1.685 | 170 | 125 |  | 24.05 | 141.263 | 0.360825
611.714 | 615.571 | OPC+PFA+GGBS | 0 | 165 | 0 | 0 | Medium | 98.571 | 66.714 | 25 | 750.571 | 0 | 0 | 1.4 | 150 | 125 |  | 18.7 | 139.594 | 0.4226471
612.143 | 611.143 | OPC+PFA+GGBS | 0 | 165 | 0 | 0 | Medium | 98.429 | 66.571 | 25 | 739.143 | 0 | 0 | 1.404 | 120 | 125 | 29.24 | 21.19 | 133.393 | 0.4042212
616.2 | 614.2 | OPC+PFA+GGBS | 0 | 221.6 | 0 | 0 | Medium | 102.8 | 68.8 | 30 | 726.8 | 0 | 0 | 1.688 | 120 | 125 | 34.32 | 24.2 | 137.118 | 0.3487233
584.429 | 581.714 | OPC+PFA+GGBS | 0 | 165 | 0 | 0 | Medium | 101.429 | 65.714 | 25 | 765.714 | 0 | 0 | 1.391 | 150 | 125 | 20.86 | 16.45 | 161.436 | 0.4860437
572 | 546.25 | OPC+PFA+GGBS | 0 | 218.5 | 0 | 387.5 | Medium | 103.75 | 68 | 30 | 385.25 | 0 | 0 | 2.138 | 120 | 175 | 35.2 | 25.95 | 132.063 | 0.3384061
611.714 | 613.571 | OPC+PFA+GGBS | 0 | 164.429 | 0 | 0 | Medium | 98.857 | 65.857 | 25 | 749 | 0 | 0 | 1.663 | 120 | 125 | 32.36 | 22.56 | 127.123 | 0.3862242
696.429 | 496.143 | PPC+PFA | 0 | 0 | 139.571 | 0 | Medium | 111.857 | 0 | 15 | 794.429 | 0 | 0 | 1.604 | 140 | 125 |  | 13.05 | 152.05 | 0.6047457
634 | 631.143 | OPC+PFA | 0 | 259.286 | 0 | 0 | Medium | 118.571 | 0 | 30 | 786 | 0 | 2.286 | 0 | 140 | 125 | 40.77 | 22.11 | 142.126 | 0.376137
687.143 | 542.571 | PPC+PFA | 0 | 0 | 169.429 | 0 | Medium | 134.571 | 0 | 20 | 750.429 | 0 | 0 | 1.1 | 140 | 125 | 24.03 | 16.9 | 143.36 | 0.4715789
593.429 | 594.286 | OPC+PFA+GGBS | 0 | 209.714 | 0 | 0 | Medium | 127.286 | 85.286 | 35 | 696 | 0 | 0 | 1.801 | 150 | 125 | 36.57 | 26.34 | 134.516 | 0.3185424
793.667 | 0 | OPC+GGBS | 0 | 399.167 | 0 | 0 | Medium | 0 | 160.333 | 40 | 728.5 | 0 | 2.508 | 0 | 400 | 225 | 51.33 | 32.16 | 223.725 | 0.399866
742.286 | 434.286 | PPC+PFA | 0 | 0 | 278.857 | 0 | Medium | 119.857 | 0 | 30 | 682.714 | 0 | 0 | 1.996 | 140 | 125 | 35.55 | 25.23 | 150.073 | 0.3763926
602 | 700.25 | OPC+PFA+GGBS | 0 | 219 | 0 | 0 | Medium | 103.75 | 69.5 | 30 | 703.5 | 0 | 0 | 2.09 | 170 | 175 | 35.66 | 26.28 | 158.53 | 0.4041555
713.714 | 506.143 | PPC+PFA | 0 | 0 | 114.286 | 0 | Medium | 88.429 | 0 | 10 | 790.714 | 0 | 0 | 0.706 | 125 | 125 |  | 8.22 | 147.056 | 0.7254323
591.286 | 593.286 | OPC+PFA+GGBS | 0 | 210 | 0 | 0 | Medium | 126 | 85.714 | 35 | 699.714 | 0 | 0 | 1.796 | 150 | 125 | 39.71 | 29.12 | 124.291 | 0.2947282
809.333 | 0 | OPC+GGBS | 0 | 399.5 | 0 | 0 | Medium | 0 | 160.167 | 40 | 792.333 | 0 | 2.52 | 0 | 400 | 225 | 51.96 | 32.56 | 154.788 | 0.2765716
380.571 | 863.571 | OPC+PFA | 0 | 296.857 | 0 | 0 | Long | 98.857 | 0 | 30 | 697.286 | 0 | 0 | 2.557 | 120 | 125 | 0 | 0 | 140.839 | 0.3559111
376.462 | 858 | OPC+PFA | 0 | 296.308 | 0 | 0 | Long | 98.308 | 0 | 30 | 689.385 | 0 | 0 | 2.58 | 170 | 125 |  | 25.97 | 154.78 | 0.3922294
587 | 589.667 | OPC+PFA+GGBS | 0 | 219.833 | 0 | 0 | Medium | 102.667 | 68.667 | 30 | 779.333 | 0 | 0 | 2.095 | 170 | 125 | 35.77 | 25.03 | 144.537 | 0.369502
1018.286 | 0 | PPC+PFA | 0 | 0 | 265.571 | 0 | Medium | 164.429 | 0 | 25 | 854.857 | 0 | 0 | 1.501 | 140 | 125 |  | 20.34 | 143.614 | 0.333986
622.714 | 627.571 | PPC+PFA | 0 | 0 | 155.714 | 0 | Medium | 148.429 | 0 | 15 | 739.286 | 0 | 0 | 1.057 | 140 | 125 | 20.24 | 13.17 | 138.266 | 0.4546085
621.714 | 627.857 | PPC+PFA | 0 | 0 | 154.714 | 0 | Medium | 143.286 | 0 | 15 | 745.286 | 0 | 0 | 1.001 | 140 | 125 |  | 13.27 | 133.743 | 0.448802
749.571 | 431.571 | PPC+PFA | 0 | 0 | 279.857 | 0 | Medium | 118.857 | 0 | 30 | 699.714 | 0 | 0 | 1.81 | 140 | 125 |  | 24.9 | 164.007 | 0.41134
606.714 | 600.429 | OPC+PFA+GGBS | 0 | 219.857 | 0 | 0 | Medium | 103.857 | 71.714 | 30 | 759.857 | 0 | 0 | 2.104 | 140 | 125 |  | 25.21 | 155.599 | 0.3934951
381.286 | 821.714 | OPC+PFA | 0 | 296.429 | 0 | 0 | Long | 98.143 | 0 | 30 | 729.286 | 0 | 0 | 2.001 | 140 | 125 |  | 24.62 | 133.203 | 0.3375886
557.429 | 640 | OPC+PFA+GGBS | 0 | 164.857 | 0 | 0 | Medium | 98.429 | 68 | 25 | 746.714 | 0 | 0 | 1.306 | 150 | 125 |  | 19.82 | 153.46 | 0.4632251
619.571 | 611.714 | OPC+PFA+GGBS | 0 | 199.857 | 0 | 339.286 | Medium | 98 | 68.429 | 30 | 417 | 0 | 0 | 1.799 | 140 | 125 | 37.4 | 28.07 | 126.8 | 0.3461776
596.333 | 630 | PPC+GGBS | 0 | 0 | 264 | 0 | Short | 0 | 177.333 | 35 | 695.667 | 0 | 0 | 1.903 | 130 | 125 |  | 28.37 | 141.33 | 0.3202344
528.167 | 693 | OPC+PFA+GGBS | 0 | 219.667 | 0 | 0 | Medium | 103 | 69.333 | 30 | 716.5 | 0 | 0 | 1.598 | 140 | 175 |  | 25.62 | 150.585 | 0.3841454
505.5 | 618.5 | OPC+GGBS | 0 | 356.25 | 0 | 0 | Medium | 0 | 123 | 50 | 676.75 | 0 | 0 | 2.178 | 150 | 125 |  | 44.17 | 150.998 | 0.3150715
687.333 | 538.5 | PPC+PFA | 0 | 0 | 170.333 | 0 | Medium | 134.833 | 0 | 20 | 738.667 | 0 | 0 | 1.098 | 150 | 125 |  | 18.07 | 149.163 | 0.488793
617.714 | 615 | OPC+PFA+GGBS | 0 | 180.857 | 0 | 0 | Medium | 107.286 | 72.571 | 30 | 710.571 | 0 | 0 | 1.81 | 150 | 125 |  | 25.09 | 148.911 | 0.4128229
655.857 | 552.143 | PPC+PFA+GGBS | 0 | 0 | 175.714 | 0 | Medium | 109.143 | 77.429 | 25 | 720.429 | 0 | 0 | 1.459 | 140 | 125 |  | 19.16 | 160.937 | 0.4442264
804.167 | 0 | OPC+GGBS | 0 | 400.667 | 0 | 0 | Medium | 0 | 158.833 | 40 | 740 | 0 | 2.518 | 0 | 400 | 225 | 52.09 | 33.42 | 213.207 | 0.381067
611.857 | 615.143 | OPC+PFA+GGBS | 0 | 165.286 | 0 | 0 | Medium | 98.571 | 66 | 25 | 716.571 | 0 | 0 | 1.649 | 140 | 125 |  | 19.38 | 138.769 | 0.4206944
663 | 548 | PPC+PFA+GGBS | 0 | 0 | 175.714 | 0 | Medium | 109.571 | 78.143 | 25 | 733.286 | 0 | 0 | 1.457 | 140 | 125 |  | 19.51 | 143.481 | 0.394799
569.4 | 560.4 | OPC+PFA+GGBS | 0 | 219.6 | 0 | 374.2 | Medium | 102.2 | 69.2 | 30 | 374 | 0 | 0 | 1.81 | 140 | 175 |  | 23.81 | 159.108 | 0.4069258
819.429 | 446 | PPC+PFA | 0 | 0 | 155 | 0 | Medium | 145 | 0 | 15 | 730.429 | 0 | 0 | 1.007 | 120 | 125 | 19.57 | 12.19 | 146.853 | 0.48951
823.429 | 444.571 | PPC+PFA | 0 | 0 | 155.429 | 0 | Medium | 145 | 0 | 15 | 727 | 0 | 0 | 1.004 | 120 | 125 | 19.57 | 12.19 | 147.193 | 0.4899427
570.465 | 632.791 | OPC+PFA | 0 | 279.535 | 0 | 0 | Medium | 99.07 | 0 | 30 | 792.791 | 0 | 0 | 1.916 | 140 | 125 |  | 24.68 | 115.905 | 0.306137
574.143 | 564 | PPC+PFA | 0 | 0 | 290 | 0 | Medium | 109.143 | 0 | 30 | 733.857 | 0 | 0 | 1.3 | 140 | 125 |  | 24.6 | 152.227 | 0.3813846
804.667 | 0 | OPC+GGBS | 0 | 399 | 0 | 0 | Medium | 0 | 159 | 40 | 748 | 0 | 2.513 | 0 | 400 | 225 | 52.52 | 32.35 | 202.528 | 0.3629534
564.571 | 641.286 | PPC+PFA | 0 | 0 | 256 | 0 | Medium | 136 | 0 | 25 | 679.143 | 0 | 0 | 1.799 | 140 | 125 |  | 21.51 | 153.57 | 0.3917602
543.429 | 651 | PPC+PFA | 0 | 0 | 255.143 | 0 | Medium | 134.143 | 0 | 25 | 659.143 | 0 | 0 | 1.983 | 140 | 125 |  | 20.6 | 179.647 | 0.4614782
680 | 619.333 | PPC+PFA | 0 | 0 | 223.333 | 0 | Medium | 144 | 0 | 20 | 749.333 | 0 | 0 | 1.42 | 130 | 125 |  | 16.24 | 143.127 | 0.3896383
611.286 | 616.143 | OPC+PFA+GGBS | 0 | 179.429 | 0 | 0 | Medium | 108 | 72.143 | 30 | 707.429 | 0 | 0 | 1.691 | 130 | 125 |  | 25.65 | 147.257 | 0.4095341
1019.429 | 0 | PPC+PFA | 0 | 0 | 264.429 | 0 | Medium | 164.429 | 0 | 25 | 845.429 | 0 | 0 | 1.5 | 140 | 125 |  | 20.2 | 153.73 | 0.3584636
619.5 | 610.667 | OPC+PFA+GGBS | 0 | 165 | 0 | 0 | Medium | 98.833 | 65.333 | 25 | 726.833 | 0 | 0 | 1.638 | 140 | 125 |  | 22.21 | 145.845 | 0.4430743
1080.769 | 0 | PPC+PFA | 0 | 0 | 220.308 | 0 | Medium | 139.538 | 0 | 20 | 735.692 | 0 | 0 | 1.608 | 140 | 125 |  | 17.56 | 174.743 | 0.485605
752.429 | 416.286 | PPC+PFA | 0 | 0 | 280.571 | 0 | Medium | 118.714 | 0 | 30 | 687.571 | 0 | 0 | 2.391 | 140 | 125 |  | 27.78 | 159.391 | 0.3991911
591.571 | 592.286 | PPC+PFA | 0 | 0 | 220.857 | 0 | Medium | 138.857 | 0 | 20 | 793.143 | 0 | 0 | 1.21 | 140 | 125 |  | 15.77 | 153.837 | 0.4276648
620.571 | 609.429 | OPC+PFA+GGBS | 0 | 165.143 | 0 | 0 | Medium | 95 | 65.857 | 25 | 704.714 | 0 | 0 | 1.651 | 140 | 125 |  | 22.06 | 177.604 | 0.5447975
587.429 | 592.286 | OPC+PFA+GGBS | 0 | 179.714 | 0 | 0 | Medium | 107.286 | 71.857 | 30 | 762.857 | 0 | 0 | 1.787 | 140 | 125 |  | 22.98 | 149.449 | 0.4164584
611.714 | 606.286 | OPC+PFA+GGBS | 0 | 165.571 | 0 | 0 | Medium | 98.143 | 65.857 | 25 | 714 | 0 | 0 | 1.279 | 140 | 125 |  | 20.35 | 153.501 | 0.46576
616.143 | 602.571 | OPC+PFA+GGBS | 0 | 219.571 | 0 | 0 | Medium | 102.857 | 69 | 30 | 714.429 | 0 | 0 | 1.489 | 140 | 125 |  | 24.59 | 165.091 | 0.4217659
812.143 | 447.571 | OPC+PFA+GGBS | 0 | 156 | 0 | 0 | Medium | 93.286 | 60.857 | 20 | 726.714 | 0 | 0 | 1.391 | 140 | 125 | 26.38 | 16.97 | 166.379 | 0.536459
796.667 | 0 | OPC+GGBS | 0 | 401.333 | 0 | 0 | Medium | 0 | 166.167 | 40 | 729.333 | 0 | 2.518 | 0 | 420 | 225 | 51.66 | 32.76 | 217.108 | 0.3825692
613.143 | 613.143 | OPC+PFA+GGBS | 0 | 219.143 | 0 | 0 | Medium | 104.857 | 68.429 | 30 | 715.286 | 0 | 0 | 2.104 | 180 | 125 |  | 28.7 | 151.049 | 0.3849078
684 | 517.143 | PPC+GGBS | 0 | 0 | 210.429 | 0 | Medium | 0 | 140.429 | 25 | 778.857 | 0 | 0 | 1.579 | 140 | 125 |  | 21.21 | 153.363 | 0.4371085
598.5 | 592.5 | PPC+PFA | 0 | 0 | 220.5 | 0 | Medium | 139 | 0 | 20 | 705.667 | 0 | 0 | 1.428 | 140 | 125 |  | 18.43 | 158.562 | 0.4410626
591.143 | 592.857 | OPC+PFA | 0 | 340.429 | 0 | 0 | Medium | 76.714 | 0 | 35 | 772.286 | 0 | 0 | 2.513 | 140 | 125 |  | 26.73 | 125.553 | 0.3009831
618.8 | 619.4 | OPC+PFA+GGBS | 0 | 220.4 | 0 | 0 | Medium | 103 | 69.6 | 30 | 710 | 0 | 0 | 2.108 | 170 | 125 |  | 24.89 | 151.376 | 0.3851807
538 | 695.167 | OPC+PFA+GGBS | 0 | 219.5 | 0 | 0 | Medium | 102.833 | 69 | 30 | 730 | 0 | 0 | 1.998 | 170 | 175 |  | 25.03 | 139.7 | 0.356985
712.714 | 506.714 | PPC+PFA | 0 | 0 | 114.143 | 0 | Medium | 88.143 | 0 | 10 | 762.714 | 0 | 0 | 0.711 | 140 | 125 |  | 22.01 | 169.057 | 0.8357326
579.286 | 576.714 | OPC+PFA+GGBS | 0 | 219.429 | 0 | 382.714 | Medium | 102.714 | 69 | 30 | 375.286 | 0 | 0 | 2.084 | 180 | 175 |  | 25.55 | 160.96 | 0.4115119
588.571 | 581.143 | PPC+PFA | 0 | 0 | 218.571 | 0 | Medium | 138.429 | 0 | 20 | 749.857 | 0 | 0 | 1.45 | 140 | 125 |  | 18.32 | 153.813 | 0.4308487
367.231 | 854.923 | OPC+PFA | 0 | 298.154 | 0 | 0 | Long | 98.154 | 0 | 30 | 704.154 | 0 | 0 | 2.2 | 120 | 125 | 36.98 | 24.46 | 129.595 | 0.3270058
473.429 | 715.143 | PPC+PFA | 0 | 0 | 254.571 | 0 | Medium | 134 | 0 | 25 | 694.571 | 0 | 0 | 1.939 | 140 | 125 |  | 18.98 | 129.789 | 0.3340162
530.429 | 691.429 | OPC+PFA+GGBS | 0 | 220.429 | 0 | 0 | Medium | 102.857 | 68.857 | 30 | 729.571 | 0 | 0 | 2 | 140 | 175 |  | 24.87 | 143.249 | 0.3652979
596 | 574 | PPC+PFA | 0 | 0 | 217 | 0 | Medium | 140 | 0 | 20 | 775 | 0 | 0 | 1.47 | 120 | 125 | 24.21 | 16.12 | 133.18 | 0.3730532
614 | 610.429 | OPC+PFA+GGBS | 0 | 219.714 | 0 | 0 | Medium | 102.857 | 69.571 | 30 | 730.286 | 0 | 0 | 1.799 | 120 | 125 | 35.08 | 25.15 | 144.751 | 0.369129
610.429 | 614.286 | OPC+PFA+GGBS | 0 | 220 | 0 | 0 | Medium | 103.143 | 69.429 | 30 | 725.286 | 0 | 0 | 1.807 | 120 | 125 | 34.94 | 27.31 | 150.049 | 0.3822203
450 | 743.286 | PPC+PFA | 0 | 0 | 250.429 | 0 | Medium | 134.286 | 0 | 25 | 673.286 | 0 | 0 | 1.699 | 150 | 125 |  | 20.36 | 179.743 | 0.4672108
509.571 | 730.571 | PPC+PFA | 0 | 0 | 239.571 | 0 | Medium | 124.286 | 0 | 25 | 668.714 | 0 | 0 | 1.801 | 140 | 125 |  | 20 | 162.721 | 0.4472114
606.143 | 610.714 | OPC+PFA+GGBS | 0 | 164.571 | 0 | 0 | Medium | 99 | 66.143 | 25 | 730.286 | 0 | 0 | 1.636 | 180 | 125 |  | 21.95 | 138.253 | 0.4193119
595.286 | 594.429 | PPC+PFA | 0 | 0 | 253.571 | 0 | Medium | 134.714 | 0 | 25 | 680.571 | 0 | 0 | 1.95 | 130 | 125 |  | 16.43 | 152.62 | 0.3930618
593.429 | 589.714 | PPC+PFA | 0 | 0 | 209.143 | 0 | Medium | 139.857 | 0 | 20 | 733.286 | 0 | 0 | 1.393 | 120 | 125 | 25.16 | 17.7 | 136.426 | 0.3909054
586.286 | 634.286 | PPC+GGBS | 0 | 0 | 264 | 0 | Short | 0 | 174.571 | 35 | 677.714 | 0 | 0 | 1.917 | 140 | 125 |  | 28.08 | 152.811 | 0.3484293
632.714 | 517 | PPC+PFA+GGBS | 0 | 0 | 287.571 | 0 | Medium | 110 | 164.857 | 40 | 587.429 | 0 | 0 | 2.417 | 130 | 125 |  | 33.13 | 155.681 | 0.2768017
608.667 | 604.333 | OPC+PFA+GGBS | 0 | 164 | 0 | 0 | Medium | 98 | 69.667 | 25 | 731.667 | 0 | 0 | 1.643 | 130 | 125 |  | 22.22 | 148.717 | 0.4483925
818.143 | 441.714 | PPC+PFA | 0 | 0 | 155.571 | 0 | Medium | 144.571 | 0 | 15 | 733.714 | 0 | 0 | 1.053 | 110 | 125 | 0 | 13.17 | 155.883 | 0.5193642
819 | 442.857 | PPC+PFA | 0 | 0 | 154.571 | 0 | Medium | 145.857 | 0 | 15 | 744.714 | 0 | 0 | 1.05 | 120 | 125 | 19.12 | 13.17 | 152.689 | 0.5082382
600 | 594 | PPC+PFA | 0 | 0 | 254.857 | 0 | Medium | 133.714 | 0 | 25 | 690.857 | 0 | 0 | 1.784 | 140 | 125 | 29.82 | 18.49 | 153.446 | 0.3948982
625.111 | 609.556 | OPC+PFA+GGBS | 0 | 220.889 | 0 | 0 | Medium | 104.444 | 71.556 | 30 | 720.667 | 0 | 0 | 2.1 | 140 | 125 | 34.21 | 22.32 | 149.847 | 0.3775539
800 | 0 | OPC+GGBS | 0 | 399.667 | 0 | 0 | Medium | 0 | 158.667 | 40 | 765.333 | 0 | 2.227 | 0 | 420 | 225 |  | 33.83 | 191.597 | 0.3431584
592.833 | 594.333 | PPC+PFA | 0 | 0 | 210.333 | 0 | Medium | 141.167 | 0 | 20 | 724.5 | 0 | 0 | 1.405 | 130 | 125 |  | 14.73 | 138.372 | 0.3936615
718.429 | 512.286 | PPC+PFA | 0 | 0 | 114.571 | 0 | Medium | 89 | 0 | 10 | 781.143 | 0 | 0 | 0.703 | 125 | 125 |  | 8.22 | 160.056 | 0.7862417
617.143 | 612 | OPC+PFA+GGBS | 0 | 165.143 | 0 | 0 | Medium | 98.571 | 66.429 | 25 | 726.571 | 0 | 0 | 1.654 | 140 | 125 |  | 19.28 | 145.524 | 0.4407908
676.333 | 518.167 | PPC+GGBS | 0 | 0 | 210.5 | 0 | Medium | 0 | 140.5 | 25 | 748 | 0 | 0 | 1.367 | 140 | 125 |  | 19.5 | 174.568 | 0.4973447
392 | 855 | OPC+PFA | 0 | 296.857 | 0 | 0 | Long | 99 | 0 | 30 | 703.429 | 0 | 0 | 1.807 | 150 | 125 |  | 25.06 | 135.463 | 0.3422019
613.429 | 609.714 | OPC+PFA+GGBS | 0 | 165.143 | 0 | 0 | Medium | 98.571 | 66.143 | 25 | 750.143 | 0 | 0 | 1.641 | 140 | 125 | 30.6 | 19.88 | 134.909 | 0.4089924
1025.714 | 0 | PPC+PFA | 0 | 0 | 265.714 | 0 | Medium | 164 | 0 | 25 | 837.714 | 0 | 0 | 1.699 | 140 | 125 |  | 19.98 | 147.217 | 0.342593
553.75 | 542.75 | OPC+PFA+GGBS | 0 | 231 | 0 | 359.25 | Medium | 125.5 | 84 | 35 | 354.75 | 0 | 0 | 2.268 | 130 | 175 |  | 27.85 | 187.49 | 0.42563
594.714 | 595.714 | PPC+PFA | 0 | 0 | 255.857 | 0 | Medium | 133.429 | 0 | 25 | 686.429 | 0 | 0 | 1.791 | 140 | 125 | 30.67 | 19.08 | 146.73 | 0.3769208
621.4 | 614.4 | OPC+PFA+GGBS | 0 | 219.6 | 0 | 0 | Medium | 103 | 69.4 | 30 | 718.8 | 0 | 0 | 2.09 | 170 | 125 |  | 24.84 | 144.076 | 0.3675408
617.6 | 615.2 | OPC+PFA+GGBS | 0 | 182 | 0 | 0 | Medium | 106.4 | 71.8 | 30 | 743.2 | 0 | 0 | 1.674 | 140 | 125 |  | 24.13 | 131.602 | 0.3653581
803.2 | 0 | OPC+GGBS | 0 | 399.4 | 0 | 0 | Medium | 0 | 159.6 | 40 | 731 | 0 | 2.522 | 0 | 420 | 225 |  | 33.44 | 211.546 | 0.3784365
422.571 | 751.714 | OPC+PFA+GGBS | 0 | 180 | 0 | 364 | Medium | 107.429 | 72 | 30 | 363 | 0 | 0 | 2.871 | 130 | 125 |  | 25.05 | 158.823 | 0.4418759
522.286 | 692.857 | OPC+PFA+GGBS | 0 | 219.143 | 0 | 0 | Medium | 103.143 | 69.143 | 30 | 735.571 | 0 | 0 | 1.594 | 140 | 175 |  | 25.33 | 145.32 | 0.3712551
595 | 624.6 | PPC+GGBS | 0 | 0 | 265.6 | 0 | Short | 0 | 176.2 | 35 | 684.2 | 0 | 0 | 1.942 | 140 | 125 |  | 28.2 | 145.364 | 0.3290267
578 | 586.286 | PPC+PFA | 0 | 0 | 255.143 | 0 | Medium | 134.714 | 0 | 25 | 707.857 | 0 | 0 | 1.296 | 120 | 125 | 31.13 | 21.21 | 148.449 | 0.3807781
552.143 | 556 | OPC+PFA+GGBS | 0 | 220 | 0 | 389 | Medium | 104.143 | 69.286 | 30 | 396 | 0 | 0 | 1.91 | 180 | 175 |  | 24.49 | 151.523 | 0.3851343
573.2 | 584.6 | PPC+PFA | 0 | 0 | 220 | 0 | Medium | 137.8 | 0 | 20 | 783.2 | 0 | 0 | 1.108 | 140 | 125 |  | 14.8 | 139.714 | 0.3904807
805.8 | 0 | OPC+GGBS | 0 | 399.8 | 0 | 0 | Medium | 0 | 159.2 | 40 | 738.8 | 0 | 2.598 | 0 | 420 | 225 |  | 33.3 | 202.258 | 0.3618211
610.667 | 605.667 | OPC+PFA+GGBS | 0 | 220.167 | 0 | 0 | Medium | 103.167 | 69.333 | 30 | 728 | 0 | 0 | 2.102 | 170 | 125 | 43.76 | 23.92 | 143.38 | 0.365144
765.143 | 452.714 | OPC+PFA+GGBS | 0 | 165.286 | 0 | 0 | Medium | 98 | 66.143 | 25 | 745.714 | 0 | 0 | 1.493 | 140 | 125 |  | 18.72 | 147.097 | 0.4465211
593.714 | 579 | PPC+PFA | 0 | 0 | 219.857 | 0 | Medium | 139.429 | 0 | 20 | 744.429 | 0 | 0 | 1.427 | 120 | 125 |  | 16.19 | 156.656 | 0.4360203
545 | 693.5 | OPC+PFA+GGBS | 0 | 220.167 | 0 | 0 | Medium | 103.167 | 68.333 | 30 | 722 | 0 | 0 | 2.087 | 140 | 175 |  | 24.21 | 144.248 | 0.3682925
621.429 | 607 | OPC+PFA+GGBS | 0 | 165.143 | 0 | 0 | Medium | 98.286 | 65.429 | 25 | 735.714 | 0 | 0 | 1.639 | 130 | 125 |  | 22.07 | 141.557 | 0.4304502
501.714 | 634.714 | OPC+GGBS | 0 | 355.286 | 0 | 0 | Medium | 0 | 124.429 | 50 | 689.857 | 0 | 0 | 2.183 | 140 | 125 |  | 38.78 | 149.629 | 0.3119123
548.167 | 694 | OPC+PFA+GGBS | 0 | 223.667 | 0 | 0 | Medium | 103.333 | 69.667 | 30 | 735.333 | 0 | 0 | 1.792 | 150 | 175 |  | 24.75 | 136.998 | 0.3453728
370.286 | 816.857 | OPC+PFA | 0 | 296.571 | 0 | 0 | Long | 99 | 0 | 30 | 741.571 | 0 | 0 | 1.687 | 120 | 125 | 41.06 | 30.34 | 147.449 | 0.3727498
598.571 | 592.714 | OPC+PFA+GGBS | 0 | 164.714 | 0 | 0 | Medium | 99.143 | 66.143 | 25 | 754.571 | 0 | 0 | 1.306 | 120 | 125 | 0 | 18.47 | 153.583 | 0.465403
595.571 | 597 | OPC+PFA+GGBS | 0 | 165.571 | 0 | 0 | Medium | 97.857 | 65.714 | 25 | 779.571 | 0 | 0 | 1.643 | 140 | 125 |  | 19.93 | 124.429 | 0.3780405
538.75 | 537 | OPC+PFA+GGBS | 0 | 229.5 | 0 | 376.75 | Medium | 125.75 | 84.5 | 35 | 388.75 | 0 | 0 | 2.483 | 140 | 175 |  | 28.34 | 147.678 | 0.3358226
791.8 | 0 | OPC+GGBS | 0 | 400.6 | 0 | 0 | Medium | 0 | 171.2 | 40 | 756.4 | 0 | 2.606 | 0 | 400 | 225 |  | 33.16 | 198.636 | 0.3473872
594.286 | 597 | PPC+PFA | 0 | 0 | 254.714 | 0 | Medium | 135 | 0 | 25 | 695 | 0 | 0 | 1.891 | 130 | 125 |  | 22.38 | 139.866 | 0.358894
610 | 609.429 | OPC+PFA+GGBS | 0 | 164.571 | 0 | 0 | Medium | 98.571 | 66.571 | 25 | 745.857 | 0 | 0 | 1.471 | 130 | 125 |  | 21.98 | 127.434 | 0.3864998
609.778 | 618.222 | OPC+PFA+GGBS | 0 | 219.333 | 0 | 0 | Medium | 102.444 | 71.111 | 30 | 723.778 | 0 | 0 | 1.689 | 140 | 125 |  | 24.27 | 132.913 | 0.3382974
1251 | 0 | OPC+PFA+GGBS | 0 | 147 | 0 | 0 | Short | 90 | 58 | 15 | 809 | 0 | 0 | 0 | 120 | 25 ± 15 | 29.2 | 18.52 | 89.95 | 0.3049153
592.143 | 595.429 | OPC+PFA+GGBS | 0 | 165.429 | 0 | 0 | Medium | 98.571 | 66.857 | 25 | 765.571 | 0 | 0 | 1.643 | 140 | 125 | 31.67 | 19.94 | 131.901 | 0.3986647
595.857 | 595.143 | PPC+PFA | 0 | 0 | 254.714 | 0 | Medium | 134.429 | 0 | 25 | 685.571 | 0 | 0 | 1.686 | 130 | 125 |  | 22.09 | 145.769 | 0.3745898
600.714 | 595.143 | OPC+PFA+GGBS | 0 | 210.571 | 0 | 0 | Medium | 125.143 | 86 | 35 | 675.286 | 0 | 0 | 2.301 | 140 | 125 |  | 25.52 | 159.091 | 0.3772486
546.143 | 661 | OPC+PFA | 0 | 378.857 | 0 | 0 | Medium | 119.286 | 0 | 40 | 662.571 | 0 | 0 | 1.716 | 140 | 125 |  | 32.9 | 149.709 | 0.3005342
687.714 | 539.571 | PPC+PFA | 0 | 0 | 168.857 | 0 | Medium | 134.857 | 0 | 20 | 767.571 | 0 | 0 | 1.197 | 140 | 125 |  | 17.88 | 130.33 | 0.4291208
605.556 | 618.222 | OPC+PFA+GGBS | 0 | 219.556 | 0 | 0 | Medium | 102.667 | 71.333 | 30 | 746.667 | 0 | 0 | 1.687 | 140 | 125 |  | 24.42 | 118.569 | 0.3012761
790.6 | 0 | OPC+GGBS | 0 | 398 | 0 | 0 | Medium | 0 | 159.4 | 40 | 746 | 0 | 2.802 | 0 | 420 | 225 |  | 32.69 | 202.124 | 0.3626193
608.714 | 608.857 | OPC+PFA+GGBS | 0 | 165 | 0 | 0 | Medium | 98.714 | 64.857 | 25 | 749.429 | 0 | 0 | 1.209 | 140 | 125 |  | 18.52 | 134.014 | 0.4078692
592.857 | 592.143 | OPC+PFA+GGBS | 0 | 165 | 0 | 0 | Medium | 99.143 | 66.857 | 25 | 793.571 | 0 | 0 | 1.191 | 120 | 125 | 29.2 | 18.52 | 123.644 | 0.3735468
379.714 | 856.857 | OPC+PFA | 0 | 298 | 0 | 0 | Long | 98.714 | 0 | 30 | 719.429 | 0 | 0 | 1.803 | 140 | 125 |  | 24.52 | 121.61 | 0.3065433
581.714 | 582.571 | PPC+PFA | 0 | 0 | 219.714 | 0 | Medium | 140.429 | 0 | 20 | 763.714 | 0 | 0 | 1.209 | 140 | 125 |  | 17.33 | 128.504 | 0.3568138
620.4 | 616.2 | OPC+PFA+GGBS | 0 | 220.2 | 0 | 0 | Medium | 102.4 | 73 | 30 | 738.4 | 0 | 0 | 1.824 | 140 | 125 |  | 24.12 | 140.19 | 0.3543731
586.833 | 582.667 | PPC+PFA | 0 | 0 | 220.5 | 0 | Medium | 140.167 | 0 | 20 | 752.833 | 0 | 0 | 1.195 | 120 | 125 | 24.26 | 16.14 | 140.788 | 0.3903545
589.714 | 586.714 | PPC+PFA | 0 | 0 | 255.286 | 0 | Medium | 135.286 | 0 | 25 | 690.429 | 0 | 0 | 1.3 | 120 | 125 | 29.94 | 20.93 | 154.383 | 0.3952741
587.8 | 590 | PPC+PFA | 0 | 0 | 210.8 | 0 | Medium | 139.6 | 0 | 20 | 750.8 | 0 | 0 | 1.188 | 140 | 125 |  | 17.31 | 131.504 | 0.3752968
619.5 | 612.5 | OPC+PFA+GGBS | 0 | 220 | 0 | 0 | Medium | 103.167 | 69.667 | 30 | 749.667 | 0 | 0 | 1.688 | 170 | 125 |  | 24.21 | 92.337 | 0.2350535
632.167 | 634.667 | OPC+PFA+GGBS | 0 | 156.167 | 0 | 0 | Medium | 94.167 | 61.167 | 20 | 760.333 | 0 | 0 | 1.392 | 140 | 125 | 25.57 | 17.4 | 136.525 | 0.4382811
554.714 | 641.286 | PPC+PFA | 0 | 0 | 255.286 | 0 | Medium | 135.143 | 0 | 25 | 661.143 | 0 | 0 | 1.49 | 120 | 125 |  | 20.52 | 163.304 | 0.4182681
584.833 | 636.5 | PPC+GGBS | 0 | 0 | 263.833 | 0 | Short | 0 | 176.167 | 35 | 702.667 | 0 | 0 | 1.793 | 170 | 125 |  | 28.5 | 138.437 | 0.3146295
557.5 | 692.5 | OPC+PFA+GGBS | 0 | 197.25 | 0 | 0 | Medium | 103.25 | 69 | 30 | 783 | 0 | 0 | 1.688 | 150 | 175 |  | 23.96 | 131.685 | 0.356387
591.4 | 633.8 | PPC+GGBS | 0 | 0 | 264.6 | 0 | Short | 0 | 175.2 | 35 | 677.6 | 0 | 0 | 1.486 | 140 | 125 | 40.31 | 27.75 | 150.236 | 0.3416007
386.571 | 854.714 | OPC+PFA | 0 | 296.571 | 0 | 0 | Long | 98 | 0 | 30 | 724.571 | 0 | 0 | 2.306 | 120 | 125 | 0 | 24.46 | 129.359 | 0.3278472
592 | 588.286 | PPC+PFA | 0 | 0 | 208.714 | 0 | Medium | 138.429 | 0 | 20 | 731 | 0 | 0 | 1.407 | 120 | 125 | 0 | 0 | 139.094 | 0.4006821
593 | 588.143 | PPC+PFA | 0 | 0 | 210.143 | 0 | Medium | 143.571 | 0 | 20 | 721.143 | 0 | 0 | 1.406 | 120 | 125 | 0 | 0 | 158.021 | 0.4467479
589.571 | 590.714 | PPC+PFA | 0 | 0 | 210 | 0 | Medium | 139.143 | 0 | 20 | 727.571 | 0 | 0 | 1.396 | 120 | 125 |  | 16.46 | 140.367 | 0.402033
470 | 716.429 | PPC+PFA | 0 | 0 | 256.429 | 0 | Medium | 134.286 | 0 | 25 | 700.286 | 0 | 0 | 1.401 | 150 | 125 |  | 19.26 | 137.849 | 0.3528122
1000.143 | 0 | PPC+PFA | 0 | 0 | 265.143 | 0 | Medium | 165.286 | 0 | 25 | 818.571 | 0 | 0 | 1.391 | 140 | 125 | 30.33 | 19.87 | 140.596 | 0.3266416
391.714 | 805.143 | OPC+PFA | 0 | 296.857 | 0 | 0 | Long | 99.286 | 0 | 30 | 747.429 | 0 | 0 | 2.096 | 170 | 125 | 37.76 | 25.05 | 118.294 | 0.2986144
1083.231 | 0 | PPC+PFA | 0 | 0 | 219.231 | 0 | Medium | 139.385 | 0 | 20 | 780.923 | 0 | 0 | 1.112 | 140 | 125 | 25.44 | 16.99 | 144.017 | 0.4015911
571.167 | 574 | OPC+PFA+GGBS | 0 | 219.833 | 0 | 384 | Medium | 103.333 | 69 | 30 | 379 | 0 | 0 | 2.083 | 120 | 175 | 35.1 | 27.13 | 153.918 | 0.3924818
566.286 | 570.857 | OPC+PFA+GGBS | 0 | 219.571 | 0 | 371.143 | Medium | 102.857 | 69.143 | 30 | 373.429 | 0 | 0 | 2.406 | 120 | 175 | 38.29 | 26.12 | 174.583 | 0.4458527
573.556 | 549.778 | OPC+PFA+GGBS | 0 | 220.667 | 0 | 369.778 | Medium | 102.889 | 68.889 | 30 | 372 | 0 | 0 | 2.14 | 120 | 175 | 38.41 | 26.12 | 183.36 | 0.4672247
592.857 | 591.286 | PPC+PFA | 0 | 0 | 254.714 | 0 | Medium | 135.429 | 0 | 25 | 670.286 | 0 | 0 | 1.907 | 140 | 125 |  | 19.68 | 172.566 | 0.4423147
625.714 | 627.429 | OPC+PFA | 0 | 260.286 | 0 | 0 | Medium | 118.857 | 0 | 30 | 799.714 | 0 | 2.091 | 0 | 100 | 125 | 0 | 25.63 | 115.897 | 0.3056815
582 | 577.143 | OPC+PFA+GGBS | 0 | 165.429 | 0 | 0 | Medium | 98.429 | 66 | 25 | 820.286 | 0 | 0 | 1.354 | 140 | 125 | 29.33 | 18.9 | 121.787 | 0.3692104
609 | 608.714 | OPC+PFA+GGBS | 0 | 165 | 0 | 0 | Medium | 98.429 | 66 | 25 | 729.286 | 0 | 0 | 1.647 | 120 | 125 | 32.38 | 23.15 | 140.244 | 0.4257184
575 | 547.5 | OPC+PFA+GGBS | 0 | 219.75 | 0 | 401.25 | Medium | 103 | 68.5 | 30 | 391.5 | 0 | 0 | 2.15 | 120 | 175 |  | 25.92 | 135.83 | 0.3471693
793.6 | 0 | OPC+GGBS | 0 | 400.8 | 0 | 0 | Medium | 0 | 158.8 | 40 | 727 | 0 | 2.8 | 0 | 520 | 225 |  | 33.14 | 225.458 | 0.4028914
615 | 614.429 | OPC+PFA+GGBS | 0 | 165.286 | 0 | 0 | Medium | 98.143 | 65.857 | 25 | 742.714 | 0 | 0 | 1.506 | 120 | 125 |  | 22.2 | 135.803 | 0.4124166
551.333 | 549.667 | OPC+PFA+GGBS | 0 | 219.667 | 0 | 407 | Medium | 102.333 | 69 | 30 | 423.333 | 0 | 0 | 2.17 | 120 | 175 |  | 26 | 121.517 | 0.3107852
621.167 | 620.5 | PPC+GGBS | 0 | 0 | 249.167 | 0 | Medium | 0 | 166.5 | 30 | 0 | 697.667 | 0 | 1.402 | 140 | 125 | 38.01 | 25.94 | 124.358 | 0.299177
534.769 | 651.077 | PPC+GGBS | 0 | 0 | 319.692 | 0 | Medium | 0 | 102.154 | 30 | 0 | 754.154 | 0 | 1.3 | 140 | 125 | 38.35 | 25.91 | 138.258 | 0.3277452
619.429 | 618.143 | PPC+GGBS | 0 | 0 | 207.286 | 0 | Medium | 0 | 206.857 | 30 | 0 | 662.429 | 0 | 1.333 | 140 | 175 | 36.04 | 26.56 | 160.403 | 0.3873131
587.857 | 636.429 | PPC+GGBS | 0 | 0 | 212.143 | 0 | Medium | 0 | 212.143 | 35 | 0 | 708 | 0 | 1.267 | 120 | 125 | 41.51 | 31.54 | 128.593 | 0.3030809
619.714 | 617.857 | PPC+GGBS | 0 | 0 | 206.714 | 0 | Medium | 0 | 207.143 | 30 | 0 | 698 | 0 | 1.243 | 120 | 175 | 36.37 | 30.89 | 127.397 | 0.3078285
682.571 | 516.429 | PPC+GGBS | 0 | 0 | 149.714 | 0 | Medium | 0 | 150 | 20 | 0 | 834.429 | 0 | 1.186 | 120 | 125 | 26.61 | 16.52 | 125.681 | 0.4193364
620.143 | 619.857 | PPC+GGBS | 0 | 0 | 208 | 0 | Medium | 0 | 206.857 | 30 | 0 | 705.857 | 0 | 1.249 | 120 | 125 | 36.64 | 26.87 | 115.339 | 0.2780211
620 | 623.143 | PPC+GGBS | 0 | 0 | 206.143 | 0 | Medium | 0 | 207.429 | 30 | 0 | 677 | 0 | 1.499 | 140 | 175 | 36.71 | 27.14 | 145.374 | 0.3515083
619.143 | 620.429 | PPC+GGBS | 0 | 0 | 206.143 | 0 | Medium | 0 | 206.571 | 30 | 0 | 663 | 0 | 1.403 | 140 | 125 | 36.1 | 27.66 | 160.471 | 0.3888189
564.143 | 566.286 | PPC+GGBS | 0 | 0 | 241.857 | 0 | Medium | 0 | 239.714 | 40 | 0 | 791.143 | 0 | 1.616 | 150 | 75 | 46.7 | 35.98 | 109.294 | 0.226953
620.8 | 619.8 | PPC+GGBS | 0 | 0 | 206.8 | 0 | Medium | 0 | 207 | 30 | 0 | 688.2 | 0 | 1.406 | 150 | 125 | 36.85 | 26.96 | 142.24 | 0.3437409
583.833 | 630.167 | PPC+GGBS | 0 | 0 | 333.167 | 0 | Medium | 0 | 116.167 | 35 | 0 | 701.667 | 0 | 1.345 | 150 | 125 | 42.74 | 31.17 | 136.822 | 0.3044995
581.857 | 630.571 | PPC+GGBS | 0 | 0 | 332.714 | 0 | Medium | 0 | 115.857 | 35 | 0 | 695.429 | 0 | 1.444 | 140 | 125 | 43.14 | 30.95 | 141.919 | 0.3163802
600.857 | 601.143 | PPC+GGBS | 0 | 0 | 270 | 0 | Medium | 0 | 70.286 | 25 | 0 | 756.714 | 0 | 1.49 | 130 | 125 | 31.25 | 21.3 | 152.929 | 0.4494131
619.714 | 619.286 | PPC+GGBS | 0 | 0 | 206.857 | 0 | Medium | 0 | 206.857 | 30 | 0 | 661.286 | 0 | 1.356 | 140 | 125 | 36.67 | 26.19 | 161.463 | 0.3902769
598.429 | 600.571 | PPC+GGBS | 0 | 0 | 269.714 | 0 | Medium | 0 | 70.143 | 25 | 0 | 750.714 | 0 | 1.381 | 140 | 125 | 31.55 | 21.79 | 158.673 | 0.4668817
557.143 | 680.143 | OPC | 0 | 395.286 | 0 | 0 | Medium | 0 | 0 | 30 | 0 | 703.286 | 0 | 1.484 | 120 | 125 | 41.41 | 27.85 | 143.54 | 0.3631295
619.167 | 620.667 | PPC+GGBS | 0 | 0 | 210.5 | 0 | Medium | 0 | 206.667 | 30 | 0 | 669.5 | 0 | 1.388 | 120 | 125 | 35.69 | 25.94 | 154.028 | 0.3692238
620.4 | 617.6 | PPC+GGBS | 0 | 0 | 209.2 | 0 | Medium | 0 | 207.4 | 30 | 0 | 663.8 | 0 | 1.4 | 120 | 125 | 37.04 | 26.36 | 153.614 | 0.3687326
478.143 | 716 | PPC+GGBS | 0 | 0 | 233 | 0 | Medium | 0 | 232.571 | 35 | 0 | 673.571 | 0 | 1.747 | 140 | 125 | 40.79 | 31.54 | 154.347 | 0.3315219
586.6 | 633.6 | PPC+GGBS | 0 | 0 | 212.8 | 0 | Medium | 0 | 212.4 | 35 | 0 | 708.4 | 0 | 1.408 | 150 | 125 | 40.93 | 31.32 | 130.634 | 0.3072295
617 | 619 | PPC+GGBS | 0 | 0 | 207.333 | 0 | Medium | 0 | 207 | 30 | 0 | 676.333 | 0 | 1.4 | 150 | 125 | 40.93 | 31.32 | 150.237 | 0.3625996
480.429 | 716.286 | PPC+GGBS | 0 | 0 | 239.857 | 0 | Medium | 0 | 79.571 | 20 | 0 | 799.857 | 0 | 1.491 | 140 | 125 | 25.94 | 16.61 | 150.666 | 0.4716744
622 | 620.571 | PPC+GGBS | 0 | 0 | 207.143 | 0 | Medium | 0 | 207 | 30 | 0 | 680.429 | 0 | 1.393 | 140 | 175 | 35.98 | 25.76 | 142.284 | 0.3435625
581.833 | 630.167 | PPC+GGBS | 0 | 0 | 333.667 | 0 | Medium | 0 | 115.667 | 35 | 0 | 718.833 | 0 | 1.403 | 140 | 125 | 42.21 | 30.86 | 120.315 | 0.267763
534 | 650.429 | PPC+GGBS | 0 | 0 | 320.429 | 0 | Medium | 0 | 101.857 | 30 | 0 | 748 | 0 | 1.304 | 140 | 125 | 36.65 | 25.82 | 141.576 | 0.3352609
583.143 | 630.286 | PPC+GGBS | 0 | 0 | 336.143 | 0 | Medium | 0 | 116.143 | 35 | 0 | 679.857 | 0 | 1.393 | 140 | 125 | 42.49 | 31.22 | 156.263 | 0.345496
599.25 | 601 | PPC+GGBS | 0 | 0 | 270 | 0 | Medium | 0 | 69.5 | 25 | 0 | 746.25 | 0 | 1.3 | 130 | 125 | 31.39 | 20.99 | 161.515 | 0.4757437
619.429 | 620.714 | PPC+GGBS | 0 | 0 | 206.714 | 0 | Medium | 0 | 207 | 30 | 0 | 664.571 | 0 | 1.37 | 150 | 175 | 36.03 | 26.68 | 159.111 | 0.3845918
618.286 | 618.429 | PPC+GGBS | 0 | 0 | 207 | 0 | Medium | 0 | 207.143 | 30 | 0 | 677.714 | 0 | 1.344 | 140 | 125 | 36.35 | 26.73 | 145.436 | 0.3511734
683.571 | 516.143 | PPC+GGBS | 0 | 0 | 149.714 | 0 | Medium | 0 | 150.143 | 20 | 0 | 851.143 | 0 | 1.369 | 120 | 125 |  | 16.78 | 108.357 | 0.3613622
620.571 | 619.714 | PPC+GGBS | 0 | 0 | 206.714 | 0 | Medium | 0 | 207.143 | 30 | 0 | 686.286 | 0 | 1.42 | 120 | 125 |  | 26.8 | 135.937 | 0.3284637
620.857 | 619.857 | PPC+GGBS | 0 | 0 | 206.714 | 0 | Medium | 0 | 206.857 | 30 | 0 | 680.286 | 0 | 1.423 | 140 | 125 | 37.01 | 25.84 | 142.304 | 0.344086
619.429 | 621 | PPC+GGBS | 0 | 0 | 206.857 | 0 | Medium | 0 | 207 | 30 | 0 | 683.571 | 0 | 1.416 | 140 | 125 | 38.13 | 27.14 | 140.674 | 0.3399097
621.778 | 619.556 | PPC+GGBS | 0 | 0 | 207.111 | 0 | Medium | 0 | 206.889 | 30 | 0 | 671.333 | 0 | 1.398 | 140 | 125 | 37.23 | 27.66 | 150.949 | 0.3646111
620.833 | 619 | PPC+GGBS | 0 | 0 | 206.5 | 0 | Medium | 0 | 206.833 | 30 | 0 | 684.667 | 0 | 1.4 | 140 | 125 | 37.11 | 27.38 | 138.86 | 0.3359519
517.833 | 777 | OPC | 0 | 422.167 | 0 | 0 | Medium | 0 | 0 | 35 | 0 | 665.833 | 0 | 1.5 | 150 | 125 | 41.18 | 32.52 | 121.993 | 0.2889686
618.667 | 620.333 | PPC+GGBS | 0 | 0 | 207 | 0 | Medium | 0 | 207.167 | 30 | 0 | 685.333 | 0 | 1.408 | 150 | 125 | 32.15 | 25.79 | 139.402 | 0.336584
532.714 | 654.571 | PPC+GGBS | 0 | 0 | 319.143 | 0 | Medium | 0 | 102 | 30 | 0 | 736 | 0 | 1.304 | 140 | 125 | 36.25 | 26.06 | 154.121 | 0.3659588
582 | 629 | PPC+GGBS | 0 | 0 | 334.167 | 0 | Medium | 0 | 116 | 35 | 0 | 695.833 | 0 | 1.39 | 140 | 125 | 41.69 | 31.53 | 142.892 | 0.31742
621.286 | 622.714 | PPC+GGBS | 0 | 0 | 206.571 | 0 | Medium | 0 | 206.857 | 30 | 0 | 678.714 | 0 | 1.346 | 130 | 125 | 36.41 | 25.91 | 142.794 | 0.3453902
620.5 | 620.5 | PPC+GGBS | 0 | 0 | 207.333 | 0 | Medium | 0 | 207 | 30 | 0 | 673.333 | 0 | 1.258 | 120 | 125 |  | 26.15 | 148.52 | 0.3584556
683.429 | 515.429 | PPC+GGBS | 0 | 0 | 150.286 | 0 | Medium | 0 | 149.714 | 20 | 0 | 804.857 | 0 | 1.359 | 120 | 125 | 0 | 0 | 156.84 | 0.5228
621.571 | 618.857 | PPC+GGBS | 0 | 0 | 205.714 | 0 | Medium | 0 | 207.143 | 30 | 0 | 671.571 | 0 | 1.46 | 120 | 175 | 0 | 0 | 152.323 | 0.3689486
684 | 514.571 | PPC+GGBS | 0 | 0 | 149.857 | 0 | Medium | 0 | 150 | 20 | 0 | 824.429 | 0 | 1.343 | 120 | 125 | 0 | 0 | 138.627 | 0.4623104
622.571 | 618.429 | PPC+GGBS | 0 | 0 | 207.286 | 0 | Medium | 0 | 206.857 | 30 | 0 | 675 | 0 | 1.851 | 120 | 125 | 0 | 0 | 145.551 | 0.3514511
619.286 | 618.714 | PPC+GGBS | 0 | 0 | 206.714 | 0 | Medium | 0 | 207.143 | 30 | 0 | 682.714 | 0 | 1.444 | 120 | 125 | 0 | 0 | 140.453 | 0.3393757
619.714 | 621.286 | PPC+GGBS | 0 | 0 | 207.714 | 0 | Medium | 0 | 206.857 | 30 | 0 | 685.286 | 0 | 1.406 | 120 | 125 | 0 | 0 | 133.954 | 0.3231147
619.714 | 619.571 | PPC+GGBS | 0 | 0 | 206.857 | 0 | Medium | 0 | 207.143 | 30 | 0 | 676.429 | 0 | 1.391 | 140 | 175 | 37.53 | 26.71 | 146.209 | 0.3531618
621.571 | 618.857 | PPC+GGBS | 0 | 0 | 206.571 | 0 | Medium | 0 | 207.143 | 30 | 0 | 680.429 | 0 | 1.599 | 140 | 125 | 36.13 | 26.39 | 139.963 | 0.3383086
620.857 | 620 | PPC+GGBS | 0 | 0 | 207.286 | 0 | Medium | 0 | 206.857 | 30 | 0 | 683.286 | 0 | 1.4 | 140 | 125 | 37.35 | 26.64 | 140.436 | 0.3391003
542.857 | 685 | OPC | 0 | 415.143 | 0 | 0 | Medium | 0 | 0 | 35 | 0 | 676 | 0 | 1.739 | 150 | 125 |  | 32.7 | 167.314 | 0.4030274
535.286 | 651.429 | PPC+GGBS | 0 | 0 | 321.143 | 0 | Medium | 0 | 102.143 | 30 | 0 | 749.571 | 0 | 1.291 | 140 | 125 | 36.41 | 25.67 | 142.306 | 0.3361935
698.143 | 539.714 | PPC+GGBS | 0 | 0 | 204.571 | 0 | Medium | 0 | 205.143 | 30 | 0 | 687.857 | 0 | 1.293 | 140 | 125 | 36.36 | 25.69 | 149.444 | 0.364752
621.077 | 619.692 | PPC+GGBS | 0 | 0 | 250.154 | 0 | Medium | 0 | 166.154 | 30 | 0 | 682.154 | 0 | 1.4 | 140 | 125 | 36.24 | 26.24 | 140.575 | 0.3376707
584.333 | 653.5 | PPC+GGBS | 0 | 0 | 332.333 | 0 | Medium | 0 | 116 | 35 | 0 | 701.833 | 0 | 1.395 | 140 | 125 | 41.43 | 31.3 | 132.897 | 0.2964248
533.714 | 652.571 | PPC+GGBS | 0 | 0 | 320.143 | 0 | Medium | 0 | 102 | 30 | 0 | 746.571 | 0 | 1.391 | 140 | 125 | 36.55 | 25.67 | 142.384 | 0.3372885
618.714 | 620.429 | PPC+GGBS | 0 | 0 | 207 | 0 | Medium | 0 | 207.143 | 30 | 0 | 666.143 | 0 | 1.317 | 145 | 175 | 36.01 | 26.34 | 157.26 | 0.3797239
619.571 | 619.714 | PPC+GGBS | 0 | 0 | 206.429 | 0 | Medium | 0 | 207 | 30 | 0 | 666.714 | 0 | 1.293 | 140 | 125 | 36.71 | 25.9 | 156.727 | 0.3790905
619.143 | 622.286 | PPC+GGBS | 0 | 0 | 207.286 | 0 | Medium | 0 | 207 | 30 | 0 | 676 | 0 | 1.399 | 120 | 125 | 0 | 0 | 145.479 | 0.351156
617 | 620.25 | PPC+GGBS | 0 | 0 | 207.5 | 0 | Medium | 0 | 207.25 | 30 | 0 | 676 | 0 | 1.405 | 120 | 125 | 0 | 0 | 148.605 | 0.3583002
618.571 | 639.286 | PPC+GGBS | 0 | 0 | 207 | 0 | Medium | 0 | 207 | 30 | 0 | 688.714 | 0 | 1.4 | 120 | 125 | 0 | 0 | 133.27 | 0.3219082
587.143 | 635.571 | PPC+GGBS | 0 | 0 | 212.143 | 0 | Medium | 0 | 212.143 | 35 | 0 | 696.714 | 0 | 1.396 | 120 | 125 | 0 | 0 | 140.794 | 0.3318375
620.8 | 619.2 | PPC+GGBS | 0 | 0 | 207 | 0 | Medium | 0 | 207.4 | 30 | 0 | 708.6 | 0 | 1.394 | 120 | 175 | 0 | 0 | 114.684 | 0.2767471
620.286 | 619 | PPC+GGBS | 0 | 0 | 207.143 | 0 | Medium | 0 | 207.143 | 30 | 0 | 674.286 | 0 | 1.404 | 140 | 125 | 37.63 | 26.42 | 150.373 | 0.3629691
620.8 | 621.2 | PPC+GGBS | 0 | 0 | 207 | 0 | Medium | 0 | 206.8 | 30 | 0 | 695 | 0 | 1.398 | 140 | 125 | 37.42 | 26.05 | 127.824 | 0.3089029
623.111 | 621.111 | PPC+GGBS | 0 | 0 | 206.222 | 0 | Medium | 0 | 207.111 | 30 | 0 | 681.778 | 0 | 1.416 | 140 | 125 | 37.3 | 26.58 | 139.418 | 0.3373019
679.857 | 515.286 | PPC+GGBS | 0 | 0 | 149.286 | 0 | Medium | 0 | 150 | 20 | 0 | 809.143 | 0 | 1.354 | 150 | 125 |  | 15.68 | 151.857 | 0.5073976
618.6 | 620 | PPC+GGBS | 0 | 0 | 206.8 | 0 | Medium | 0 | 206.8 | 30 | 0 | 669.4 | 0 | 1.4 | 150 | 125 |  | 27.26 | 157.398 | 0.3805561
587.8 | 635.4 | PPC+GGBS | 0 | 0 | 211.4 | 0 | Medium | 0 | 212.4 | 35 | 0 | 677.6 | 0 | 1.408 | 150 | 125 |  | 27.42 | 164.338 | 0.3877725
620.667 | 619.556 | PPC+GGBS | 0 | 0 | 206.889 | 0 | Medium | 0 | 206.889 | 30 | 0 | 654.889 | 0 | 1.491 | 150 | 125 |  | 27.3 | 168.267 | 0.4066601
535.538 | 653.385 | PPC+GGBS | 0 | 0 | 318 | 0 | Medium | 0 | 102.154 | 30 | 0 | 763.846 | 0 | 1.394 | 140 | 125 | 36.72 | 25.79 | 127.877 | 0.3043574
583.333 | 630.167 | PPC+GGBS | 0 | 0 | 333.167 | 0 | Medium | 0 | 116 | 35 | 0 | 683.833 | 0 | 1.393 | 150 | 125 | 41.57 | 31.7 | 155.265 | 0.3456732
620 | 623.5 | PPC+GGBS | 0 | 0 | 207 | 0 | Medium | 0 | 207 | 30 | 0 | 679.5 | 0 | 1.308 | 130 | 125 | 35.94 | 26.16 | 143.658 | 0.347
517.714 | 775.857 | OPC | 0 | 421.143 | 0 | 0 | Medium | 0 | 0 | 35 | 0 | 639.429 | 0 | 1.391 | 130 | 125 | 41.53 | 31.73 | 142.004 | 0.3371871
618.75 | 618 | PPC+GGBS | 0 | 0 | 208.25 | 0 | Medium | 0 | 207 | 30 | 0 | 670.75 | 0 | 1.315 | 130 | 125 | 37.26 | 25.79 | 152.41 | 0.3670319
683.857 | 514.286 | PPC+GGBS | 0 | 0 | 151.286 | 0 | Medium | 0 | 149.143 | 20 | 0 | 865.714 | 0 | 1.293 | 120 | 125 | 0 | 0 | 94.077 | 0.3131422
619.857 | 618.571 | PPC+GGBS | 0 | 0 | 207.429 | 0 | Medium | 0 | 207.429 | 30 | 0 | 693.429 | 0 | 1.409 | 120 | 125 | 0 | 0 | 130.513 | 0.3145968
589.333 | 638 | PPC+GGBS | 0 | 0 | 211.333 | 0 | Medium | 0 | 211.333 | 35 | 0 | 731.333 | 0 | 1.404 | 120 | 125 | 0 | 0 | 106.82 | 0.2527291
618.333 | 619.667 | PPC+GGBS | 0 | 0 | 207 | 0 | Medium | 0 | 206.833 | 30 | 0 | 683 | 0 | 1.392 | 120 | 125 | 0 | 0 | 143.947 | 0.3478384
616.25 | 618.75 | PPC+GGBS | 0 | 0 | 207.5 | 0 | Medium | 0 | 207 | 30 | 0 | 666.75 | 0 | 1.42 | 140 | 175 | 36.35 | 26.13 | 155.465 | 0.3750663
681.167 | 515.167 | PPC+GGBS | 0 | 0 | 150.667 | 0 | Medium | 0 | 149.667 | 20 | 0 | 826.667 | 0 | 1.192 | 140 | 125 | 26.42 | 26.13 | 132.822 | 0.4422476
620.714 | 621.857 | PPC+GGBS | 0 | 0 | 207 | 0 | Medium | 0 | 206.714 | 30 | 0 | 669.143 | 0 | 1.396 | 140 | 125 | 36.46 | 26.77 | 153.787 | 0.371723
620.714 | 619 | PPC+GGBS | 0 | 0 | 207.429 | 0 | Medium | 0 | 206.714 | 30 | 0 | 656.286 | 0 | 1.594 | 150 | 125 |  | 25.7 | 167.849 | 0.4052924
586.5 | 633.333 | PPC+GGBS | 0 | 0 | 212.167 | 0 | Medium | 0 | 211.833 | 35 | 0 | 709.167 | 0 | 1.402 | 150 | 125 |  | 32.19 | 128.728 | 0.3036038
581.5 | 630.167 | PPC+GGBS | 0 | 0 | 335.333 | 0 | Medium | 0 | 115.667 | 35 | 0 | 686.5 | 0 | 1.395 | 140 | 125 | 41.26 | 30.93 | 152.318 | 0.3377339
536.143 | 653.143 | PPC+GGBS | 0 | 0 | 319.429 | 0 | Medium | 0 | 102 | 30 | 0 | 737.857 | 0 | 1.343 | 140 | 125 | 36.15 | 26.15 | 155.287 | 0.3684773
480.286 | 725.857 | PPC+GGBS | 0 | 0 | 239.286 | 0 | Medium | 0 | 79.714 | 20 | 0 | 806 | 0 | 0.98 | 140 | 125 | 26.43 | 17.02 | 139.017 | 0.43579
618.308 | 622.154 | PPC+GGBS | 0 | 0 | 206.923 | 0 | Medium | 0 | 206.769 | 30 | 0 | 674.615 | 0 | 1.303 | 130 | 125 | 36.55 | 27.24 | 149.626 | 0.3616845
617.857 | 621.429 | PPC+GGBS | 0 | 0 | 207.143 | 0 | Medium | 0 | 206.857 | 30 | 0 | 702.143 | 0 | 1.386 | 120 | 175 | 36.86 | 26.73 | 121.146 | 0.2926232
619.667 | 619.5 | PPC+GGBS | 0 | 0 | 206.667 | 0 | Medium | 0 | 206.667 | 30 | 0 | 670 | 0 | 1.477 | 120 | 175 | 0 | 0 | 157.713 | 0.3815631
519.714 | 778.286 | OPC | 0 | 421.286 | 0 | 0 | Medium | 0 | 0 | 35 | 0 | 641.857 | 0 | 1.69 | 120 | 125 | 0 | 0 | 138.523 | 0.3288099
683.429 | 516.286 | PPC+GGBS | 0 | 0 | 152 | 0 | Medium | 0 | 150 | 20 | 0 | 819.714 | 0 | 1.25 | 120 | 125 | 0 | 0 | 139.639 | 0.4623808
620.571 | 619 | PPC+GGBS | 0 | 0 | 207.143 | 0 | Medium | 0 | 207.286 | 30 | 0 | 664.143 | 0 | 1.41 | 120 | 125 | 0 | 0 | 156.693 | 0.3780937
617.8 | 618.8 | PPC+GGBS | 0 | 0 | 207.8 | 0 | Medium | 0 | 207.2 | 30 | 0 | 702.8 | 0 | 1.398 | 120 | 125 | 0 | 0 | 121.488 | 0.2927422
620.571 | 618.857 | PPC+GGBS | 0 | 0 | 207.143 | 0 | Medium | 0 | 207.429 | 30 | 0 | 655.429 | 0 | 1.574 | 150 | 125 |  | 26.31 | 166.453 | 0.4015056
585.818 | 635.091 | PPC+GGBS | 0 | 0 | 211.455 | 0 | Medium | 0 | 211.818 | 35 | 0 | 698.182 | 0 | 1.398 | 150 | 125 |  | 31.38 | 139.504 | 0.329584
618.857 | 619.143 | PPC+GGBS | 0 | 0 | 206.714 | 0 | Medium | 0 | 206.857 | 30 | 0 | 685.143 | 0 | 1.414 | 150 | 175 | 36.18 | 26.37 | 133.969 | 0.3239323
620.429 | 620.571 | PPC+GGBS | 0 | 0 | 207.143 | 0 | Medium | 0 | 206.857 | 30 | 0 | 677.714 | 0 | 1.303 | 150 | 125 | 36.22 | 27.45 | 145.57 | 0.3516184
620 | 618.571 | PPC+GGBS | 0 | 0 | 207.429 | 0 | Medium | 0 | 207 | 30 | 0 | 688.429 | 0 | 1.396 | 120 | 125 | 0 | 0 | 134.446 | 0.3244126
618.333 | 619.833 | PPC+GGBS | 0 | 0 | 207 | 0 | Medium | 0 | 207.167 | 30 | 0 | 712.667 | 0 | 1.395 | 120 | 125 | 0 | 0 | 107.677 | 0.2599845
620.429 | 617.857 | PPC+GGBS | 0 | 0 | 207.143 | 0 | Medium | 0 | 207.143 | 30 | 0 | 674.429 | 0 | 1.387 | 150 | 125 |  | 26.19 | 148.841 | 0.3592711
619.111 | 623.556 | PPC+GGBS | 0 | 0 | 206.444 | 0 | Medium | 0 | 206.889 | 30 | 0 | 711.556 | 0 | 1.404 | 150 | 125 |  | 26.18 | 112.864 | 0.2730583
621.857 | 619.429 | PPC+GGBS | 0 | 0 | 207.143 | 0 | Medium | 0 | 206.714 | 30 | 0 | 701.429 | 0 | 1.337 | 0 | 175 |  | 31.25 | 120.961 | 0.2922773
517.857 | 777.143 | OPC | 0 | 421.429 | 0 | 0 | Medium | 0 | 0 | 35 | 0 | 657.571 | 0 | 1.371 | 0 | 125 | 41.51 | 33.81 | 121.489 | 0.2882787
698.857 | 538.143 | PPC+GGBS | 0 | 0 | 205 | 0 | Medium | 0 | 204.714 | 30 | 0 | 695.286 | 0 | 1.353 | 120 | 125 | 36.24 | 26.34 | 142.253 | 0.3472007
616.857 | 620.571 | PPC+GGBS | 0 | 0 | 206.714 | 0 | Medium | 0 | 207.143 | 30 | 0 | 669.571 | 0 | 1.394 | 140 | 125 | 36.59 | 26.18 | 154.017 | 0.3721503
619.571 | 619 | PPC+GGBS | 0 | 0 | 207.714 | 0 | Medium | 0 | 206.857 | 30 | 0 | 680.857 | 0 | 1.401 | 120 | 125 | 0 | 0 | 140.656 | 0.3392808
620.571 | 619.429 | PPC+GGBS | 0 | 0 | 207.143 | 0 | Medium | 0 | 206.857 | 30 | 0 | 666.143 | 0 | 1.401 | 120 | 175 | 0 | 0 | 157.243 | 0.379814
478.286 | 715.857 | PPC+GGBS | 0 | 0 | 232.143 | 0 | Medium | 0 | 232.286 | 35 | 0 | 681.571 | 0 | 1.39 | 150 | 125 |  | 32.36 | 148.033 | 0.3187419
566.143 | 565.571 | PPC+GGBS | 0 | 0 | 240.429 | 0 | Medium | 0 | 239.857 | 40 | 0 | 775.857 | 0 | 1.401 | 150 | 75 |  | 35.73 | 123.093 | 0.256291
620.333 | 619.333 | PPC+GGBS | 0 | 0 | 206.833 | 0 | Medium | 0 | 206.667 | 30 | 0 | 678.833 | 0 | 1.312 | 140 | 175 | 36.24 | 26.4 | 147.508 | 0.3567304
619.143 | 621.143 | PPC+GGBS | 0 | 0 | 206.571 | 0 | Medium | 0 | 207.143 | 30 | 0 | 655.429 | 0 | 1.421 | 120 | 175 | 36.83 | 25.67 | 166.78 | 0.4031287
621.143 | 620.429 | PPC+GGBS | 0 | 0 | 206.143 | 0 | Medium | 0 | 207.143 | 30 | 0 | 662.714 | 0 | 1.417 | 120 | 125 | 36.45 | 25.53 | 158.736 | 0.3840827
625.714 | 620.429 | PPC+GGBS | 0 | 0 | 207.143 | 0 | Medium | 0 | 207.286 | 30 | 0 | 665.714 | 0 | 1.396 | 120 | 125 | 36.95 | 25.76 | 156.566 | 0.3777873
621.143 | 621.143 | PPC+GGBS | 0 | 0 | 207.714 | 0 | Medium | 0 | 206.857 | 30 | 0 | 654.714 | 0 | 1.406 | 120 | 125 | 0 | 0 | 166.9 | 0.4025848
586.286 | 635.714 | PPC+GGBS | 0 | 0 | 211.714 | 0 | Medium | 0 | 212.143 | 35 | 0 | 685.143 | 0 | 1.741 | 120 | 125 | 0 | 0 | 150.567 | 0.3552307
517.571 | 778.714 | OPC | 0 | 420.714 | 0 | 0 | Medium | 0 | 0 | 35 | 0 | 633.143 | 0 | 1.516 | 150 | 125 |  | 32.9 | 146.487 | 0.3481867
618.167 | 619.667 | PPC+GGBS | 0 | 0 | 206.667 | 0 | Medium | 0 | 206.833 | 30 | 0 | 683.167 | 0 | 1.387 | 150 | 125 |  | 25.97 | 139.742 | 0.3379492
620.429 | 621.429 | PPC+GGBS | 0 | 0 | 207 | 0 | Medium | 0 | 207.143 | 30 | 0 | 696.714 | 0 | 1.293 | 120 | 175 | 0 | 26.15 | 124.707 | 0.3011206
479.571 | 718.571 | PPC+GGBS | 0 | 0 | 240.286 | 0 | Medium | 0 | 80 | 20 | 0 | 796 | 0 | 1.203 | 120 | 125 | 26.83 | 16.77 | 153.699 | 0.4798805
583.846 | 631.538 | PPC+GGBS | 0 | 0 | 333.846 | 0 | Medium | 0 | 116 | 35 | 0 | 700 | 0 | 1.394 | 140 | 125 | 41.26 | 31.59 | 144.128 | 0.3203941
587.714 | 636.571 | PPC+GGBS | 0 | 0 | 210.857 | 0 | Medium | 0 | 212.286 | 35 | 0 | 701 | 0 | 1.781 | 120 | 125 | 0 | 0 | 139.77 | 0.3303139
519 | 778.667 | OPC | 0 | 420 | 0 | 0 | Medium | 0 | 0 | 35 | 0 | 637.333 | 0 | 1.685 | 120 | 125 | 0 | 0 | 142.81 | 0.3400238
620.857 | 619.429 | PPC+GGBS | 0 | 0 | 207.286 | 0 | Medium | 0 | 207.286 | 30 | 0 | 687.857 | 0 | 1.403 | 120 | 125 | 0 | 0 | 136.366 | 0.328932
619.333 | 622.5 | PPC+GGBS | 0 | 0 | 205.833 | 0 | Medium | 0 | 207.167 | 30 | 0 | 686.5 | 0 | 1.648 | 120 | 175 | 0 | 0 | 134.623 | 0.3259637
619.667 | 620.5 | PPC+GGBS | 0 | 0 | 207.667 | 0 | Medium | 0 | 206.5 | 30 | 0 | 668.833 | 0 | 1.837 | 120 | 125 | 0 | 0 | 157.722 | 0.3808174
620.143 | 619 | PPC+GGBS | 0 | 0 | 207 | 0 | Medium | 0 | 206.857 | 30 | 0 | 671.143 | 0 | 1.391 | 150 | 125 |  | 26.02 | 153.707 | 0.3714012
480.571 | 720.143 | PPC+GGBS | 0 | 0 | 239.857 | 0 | Medium | 0 | 80 | 20 | 0 | 803.286 | 0 | 0.994 | 120 | 125 | 26.74 | 16.36 | 147.454 | 0.4609998
544.571 | 686.143 | OPC | 0 | 423 | 0 | 0 | Medium | 0 | 0 | 35 | 0 | 680.286 | 0 | 1.194 | 120 | 175 | 41.41 | 31.56 | 146.27 | 0.345792
622.286 | 618.857 | PPC+GGBS | 0 | 0 | 206.857 | 0 | Medium | 0 | 206.857 | 30 | 0 | 668.429 | 0 | 1.4 | 110 | 175 | 36.78 | 26.03 | 155.136 | 0.3749837
629.714 | 621.857 | PPC+GGBS | 0 | 0 | 207.429 | 0 | Medium | 0 | 207.571 | 30 | 0 | 670.857 | 0 | 1.414 | 120 | 125 | 36.53 | 26.34 | 149.919 | 0.3612506
621.5 | 620.75 | PPC+GGBS | 0 | 0 | 206.75 | 0 | Medium | 0 | 207.5 | 30 | 0 | 682 | 0 | 1.668 | 120 | 125 | 0 | 0 | 140.343 | 0.3387882
618.2 | 619.2 | PPC+GGBS | 0 | 0 | 206.2 | 0 | Medium | 0 | 207 | 30 | 0 | 682 | 0 | 1.412 | 120 | 125 | 0 | 0 | 142.292 | 0.3443659
621 | 619.429 | PPC+GGBS | 0 | 0 | 205.857 | 0 | Medium | 0 | 207.286 | 30 | 0 | 655.857 | 0 | 1.43 | 120 | 125 | 0 | 0 | 166.693 | 0.4034753
621.833 | 620.667 | PPC+GGBS | 0 | 0 | 206.167 | 0 | Medium | 0 | 206.833 | 30 | 0 | 663.833 | 0 | 1.662 | 120 | 175 | 0 | 0 | 159.638 | 0.3865327
622.6 | 618.2 | PPC+GGBS | 0 | 0 | 208.4 | 0 | Medium | 0 | 206.8 | 30 | 0 | 657.4 | 0 | 1.394 | 120 | 125 | 0 | 0 | 167.552 | 0.4035453
618 | 619.778 | PPC+GGBS | 0 | 0 | 205.778 | 0 | Medium | 0 | 207.111 | 30 | 0 | 675.333 | 0 | 1.407 | 140 | 125 | 38.03 | 27.17 | 149.569 | 0.3622499
621.286 | 618.286 | PPC+GGBS | 0 | 0 | 207.714 | 0 | Medium | 0 | 207 | 30 | 0 | 662 | 0 | 1.401 | 140 | 175 | 36.64 | 26.7 | 162.026 | 0.3906933
619 | 619.143 | PPC+GGBS | 0 | 0 | 206.143 | 0 | Medium | 0 | 207 | 30 | 0 | 670.429 | 0 | 1.4 | 140 | 125 | 36.79 | 26.9 | 152.666 | 0.3695234
620 | 618.8 | PPC+GGBS | 0 | 0 | 212 | 0 | Medium | 0 | 206.6 | 30 | 0 | 673.8 | 0 | 1.402 | 140 | 125 | 34.71 | 27.11 | 149.462 | 0.3570521
620.714 | 619.857 | PPC+GGBS | 0 | 0 | 207 | 0 | Medium | 0 | 207.286 | 30 | 0 | 671 | 0 | 1.419 | 140 | 125 | 35.88 | 26.86 | 154.227 | 0.3722718
618.727 | 620.545 | PPC+GGBS | 0 | 0 | 207.636 | 0 | Medium | 0 | 206.182 | 30 | 0 | 668.545 | 0 | 1.422 | 150 | 125 |  | 26.5 | 155.582 | 0.3759672
587.25 | 636.5 | PPC+GGBS | 0 | 0 | 210.75 | 0 | Medium | 0 | 212.5 | 35 | 0 | 692.5 | 0 | 1.505 | 150 | 125 |  | 31.25 | 146.883 | 0.347036
479.429 | 718.571 | PPC+GGBS | 0 | 0 | 242 | 0 | Medium | 0 | 80 | 20 | 0 | 802.143 | 0 | 0.996 | 120 | 125 | 26.46 | 16.31 | 147.031 | 0.456618
517.286 | 778 | OPC | 0 | 421.571 | 0 | 0 | Medium | 0 | 0 | 35 | 0 | 654.857 | 0 | 1.396 | 120 | 125 | 42.85 | 32.13 | 125.05 | 0.2966286
618.889 | 618.889 | PPC+GGBS | 0 | 0 | 206.444 | 0 | Medium | 0 | 206.889 | 30 | 0 | 663.778 | 0 | 1.367 | 110 | 125 | 36.12 | 26.3 | 156.067 | 0.3775818
619.714 | 620.429 | PPC+GGBS | 0 | 0 | 207 | 0 | Medium | 0 | 206.571 | 30 | 0 | 675.429 | 0 | 1.349 | 120 | 125 | 36.39 | 25.94 | 148.997 | 0.3602695
620.143 | 622.286 | PPC+GGBS | 0 | 0 | 207 | 0 | Medium | 0 | 206.857 | 30 | 0 | 705.714 | 0 | 1.404 | 110 | 125 | 0 | 0 | 117.427 | 0.2837381
619.818 | 620 | PPC+GGBS | 0 | 0 | 206.909 | 0 | Medium | 0 | 207.091 | 30 | 0 | 680.545 | 0 | 1.396 | 150 | 125 |  | 26.46 | 141.982 | 0.3429517
620.286 | 618 | PPC+GGBS | 0 | 0 | 208 | 0 | Medium | 0 | 207.143 | 30 | 0 | 670 | 0 | 1.389 | 150 | 125 |  | 25.78 | 154.374 | 0.3718574
618.246 | 620.351 | PPC+GGBS | 0 | 0 | 207.368 | 0 | Medium | 0 | 206.842 | 30 | 0 | 665.439 | 0 | 1.395 | 150 | 125 |  | 25.58 | 157.888 | 0.3811786
622.429 | 617.857 | PPC+GGBS | 0 | 0 | 206.714 | 0 | Medium | 0 | 206.857 | 30 | 0 | 677.571 | 0 | 1.354 | 120 | 125 | 36.1 | 26.16 | 143.513 | 0.3470093
546.286 | 687.571 | OPC | 0 | 422.571 | 0 | 0 | Medium | 0 | 0 | 35 | 0 | 715.143 | 0 | 1.753 | 125 | 175 | 41.62 | 30.99 | 116.101 | 0.2747491
586 | 637.714 | PPC+GGBS | 0 | 0 | 213.429 | 0 | Medium | 0 | 212 | 35 | 0 | 704.857 | 0 | 1.306 | 120 | 125 | 41.68 | 31.53 | 133.306 | 0.3133449
698.286 | 540.286 | PPC+GGBS | 0 | 0 | 205.857 | 0 | Medium | 0 | 204.714 | 30 | 0 | 721.571 | 0 | 1.393 | 160 | 125 | 36.69 | 28.65 | 116.621 | 0.2840459
627.857 | 620 | PPC+GGBS | 0 | 0 | 206.286 | 0 | Medium | 0 | 207.286 | 30 | 0 | 690.571 | 0 | 1.404 | 160 | 175 | 36.37 | 27.85 | 134.023 | 0.3240621
625.857 | 638.143 | PPC+GGBS | 0 | 0 | 206.857 | 0 | Medium | 0 | 207 | 30 | 0 | 711.714 | 0 | 1.44 | 150 | 125 | 36.39 | 27.78 | 99.583 | 0.2406218
479.857 | 716.429 | PPC+GGBS | 0 | 0 | 232.143 | 0 | Medium | 0 | 231.857 | 35 | 0 | 672.143 | 0 | 1.393 | 150 | 125 |  | 31.69 | 158.296 | 0.3411552
620.857 | 619.857 | PPC+GGBS | 0 | 0 | 208 | 0 | Medium | 0 | 207 | 30 | 0 | 671.286 | 0 | 1.434 | 150 | 125 |  | 25.99 | 153.639 | 0.3702145
522.667 | 780 | OPC | 0 | 416.667 | 0 | 0 | Medium | 0 | 0 | 35 | 0 | 675.333 | 0 | 1.373 | 150 | 125 | 41.82 | 31.79 | 115.033 | 0.276079
621.6 | 619 | PPC+GGBS | 0 | 0 | 205.6 | 0 | Medium | 0 | 207 | 30 | 0 | 677 | 0 | 1.3 | 120 | 125 | 36.79 | 26.31 | 141.628 | 0.3432574
682.429 | 515.714 | PPC+GGBS | 0 | 0 | 150.429 | 0 | Medium | 0 | 150 | 20 | 0 | 835.571 | 0 | 1.116 | 120 | 125 | 26.22 | 18 | 129.629 | 0.4314797
619.571 | 618.571 | PPC+GGBS | 0 | 0 | 208.286 | 0 | Medium | 0 | 207.286 | 30 | 0 | 682 | 0 | 1.403 | 120 | 125 | 36.79 | 25.66 | 140.751 | 0.3386922
626.429 | 626.429 | PPC+GGBS | 0 | 0 | 208.286 | 0 | Medium | 0 | 206.143 | 30 | 0 | 707.857 | 0 | 1.387 | 160 | 125 | 36.37 | 28.25 | 102.04 | 0.2462183
624.286 | 623.286 | PPC+GGBS | 0 | 0 | 206.857 | 0 | Medium | 0 | 207 | 30 | 0 | 682.143 | 0 | 1.406 | 160 | 125 | 37.07 | 27.56 | 134.454 | 0.3248803
455.571 | 687.714 | PPC | 0 | 0 | 384.571 | 0 | Medium | 0 | 0 | 30 | 0 | 813 | 0 | 1.394 | 160 | 175 | 36.96 | 27.66 | 107.664 | 0.2799587
538.286 | 606.571 | OPC | 0 | 409.286 | 0 | 0 | Medium | 0 | 0 | 30 | 0 | 782 | 0 | 1.397 | 145 | 125 | 36.18 | 26.25 | 122.49 | 0.2992773
623.75 | 623.25 | PPC+GGBS | 0 | 0 | 208.5 | 0 | Medium | 0 | 206.75 | 30 | 0 | 689.75 | 0 | 1.208 | 140 | 125 | 37.37 | 26.07 | 130.535 | 0.3143528
682.429 | 514.571 | PPC+GGBS | 0 | 0 | 149.286 | 0 | Medium | 0 | 150 | 20 | 0 | 821.571 | 0 | 1.104 | 125 | 125 | 26.52 | 16.74 | 137.429 | 0.4591895
619.25 | 619 | PPC+GGBS | 0 | 0 | 207.25 | 0 | Medium | 0 | 207.25 | 30 | 0 | 721.25 | 0 | 1.413 | 160 | 175 | 35.96 | 27.6 | 101.383 | 0.2445911
616.4 | 621.2 | PPC+GGBS | 0 | 0 | 206.8 | 0 | Medium | 0 | 206.8 | 30 | 0 | 687.4 | 0 | 1.396 | 160 | 125 | 36.9 | 26.83 | 135.846 | 0.3284478
618.333 | 618.167 | PPC+GGBS | 0 | 0 | 206.167 | 0 | Medium | 0 | 207.167 | 30 | 0 | 671.833 | 0 | 1.412 | 150 | 125 |  | 26.21 | 154.437 | 0.3736373
535.667 | 652.833 | PPC+GGBS | 0 | 0 | 319.833 | 0 | Medium | 0 | 101.333 | 30 | 0 | 753.5 | 0 | 1.293 | 140 | 125 | 36.47 | 26.62 | 138.185 | 0.328101
619.429 | 619.714 | PPC+GGBS | 0 | 0 | 206.857 | 0 | Medium | 0 | 206.571 | 30 | 0 | 684.714 | 0 | 1.293 | 140 | 175 | 36.62 | 26.42 | 136.27 | 0.32961
545.571 | 688.429 | OPC | 0 | 422.143 | 0 | 0 | Medium | 0 | 0 | 35 | 0 | 692.429 | 0 | 1.216 | 140 | 175 | 42.16 | 31.39 | 137.174 | 0.3249468
682 | 514.857 | PPC+GGBS | 0 | 0 | 153.571 | 0 | Medium | 0 | 150 | 20 | 0 | 818.429 | 0 | 1.099 | 100 | 125 | 26.61 | 15.45 | 143.656 | 0.4732204
519.143 | 777 | OPC | 0 | 420.571 | 0 | 0 | Medium | 0 | 0 | 35 | 0 | 639.143 | 0 | 1.833 | 140 | 125 | 42.03 | 32.59 | 138.504 | 0.3293237
620.462 | 620 | PPC+GGBS | 0 | 0 | 207.385 | 0 | Medium | 0 | 206.769 | 30 | 0 | 686.769 | 0 | 1.402 | 130 | 125 | 36.16 | 28.1 | 134.471 | 0.3246884
619.25 | 620.25 | PPC+GGBS | 0 | 0 | 205.75 | 0 | Medium | 0 | 207.75 | 30 | 0 | 695 | 0 | 1.393 | 150 | 125 |  | 25.55 | 129.568 | 0.3133446
618.25 | 618.75 | PPC+GGBS | 0 | 0 | 206.5 | 0 | Medium | 0 | 206.75 | 30 | 0 | 671.5 | 0 | 1.39 | 150 | 125 |  | 26.35 | 153.16 | 0.3706231
565.857 | 567 | PPC+GGBS | 0 | 0 | 240.714 | 0 | Medium | 0 | 240.143 | 40 | 0 | 759.571 | 0 | 1.403 | 150 | 75 |  | 36.33 | 143.34 | 0.2980928
585.286 | 634.714 | PPC+GGBS | 0 | 0 | 212.143 | 0 | Medium | 0 | 211.571 | 35 | 0 | 688.286 | 0 | 1.29 | 140 | 125 | 41.11 | 31.6 | 147.094 | 0.347154
534.462 | 652.462 | PPC+GGBS | 0 | 0 | 319.846 | 0 | Medium | 0 | 102.154 | 30 | 0 | 737.231 | 0 | 1.305 | 130 | 125 | 36.61 | 26.68 | 153.157 | 0.3629313
619.857 | 621.714 | PPC+GGBS | 0 | 0 | 206.857 | 0 | Medium | 0 | 207.143 | 30 | 0 | 686 | 0 | 1.32 | 130 | 125 | 36.52 | 27.23 | 136.647 | 0.3300652
622.286 | 621.714 | PPC+GGBS | 0 | 0 | 205.714 | 0 | Medium | 0 | 207.429 | 30 | 0 | 679.714 | 0 | 1.294 | 140 | 125 | 36.62 | 29.59 | 140.883 | 0.341003
620 | 618.286 | PPC+GGBS | 0 | 0 | 206.714 | 0 | Medium | 0 | 207 | 30 | 0 | 671.714 | 0 | 1.487 | 160 | 125 | 36.85 | 28.36 | 149.086 | 0.3603601
619.714 | 621.571 | PPC+GGBS | 0 | 0 | 207 | 0 | Medium | 0 | 207.143 | 30 | 0 | 673 | 0 | 1.391 | 160 | 125 | 36.83 | 27.63 | 150.611 | 0.3636691
544.857 | 686.714 | OPC | 0 | 415.286 | 0 | 0 | Medium | 0 | 0 | 35 | 0 | 699.286 | 0 | 1.499 | 150 | 125 |  | 31.59 | 129.364 | 0.3115058
617.667 | 622 | PPC+GGBS | 0 | 0 | 207.333 | 0 | Medium | 0 | 207.333 | 30 | 0 | 682.667 | 0 | 1.38 | 150 | 125 |  | 27.11 | 142.053 | 0.3425721
587.571 | 633.857 | PPC+GGBS | 0 | 0 | 212.286 | 0 | Medium | 0 | 211.857 | 35 | 0 | 692.143 | 0 | 1.396 | 150 | 125 |  | 31.32 | 145.761 | 0.34366
582.571 | 631.429 | PPC+GGBS | 0 | 0 | 333.857 | 0 | Medium | 0 | 116 | 35 | 0 | 696.571 | 0 | 1.394 | 140 | 125 | 36.58 | 32.74 | 142.401 | 0.3165473
621.286 | 621.714 | PPC+GGBS | 0 | 0 | 208.286 | 0 | Medium | 0 | 207 | 30 | 0 | 673.143 | 0 | 1.304 | 120 | 125 | 36.8 | 25.99 | 150.191 | 0.3616568
622.25 | 617.5 | PPC+GGBS | 0 | 0 | 207.25 | 0 | Medium | 0 | 207.5 | 30 | 0 | 666 | 0 | 1.293 | 140 | 125 | 36.65 | 25.95 | 155.328 | 0.3745099
621.143 | 619.286 | PPC+GGBS | 0 | 0 | 207.143 | 0 | Medium | 0 | 206.857 | 30 | 0 | 655.286 | 0 | 1.399 | 140 | 125 | 36.19 | 26.8 | 167.273 | 0.4040411
622.667 | 619.167 | PPC+GGBS | 0 | 0 | 207 | 0 | Medium | 0 | 207 | 30 | 0 | 681.333 | 0 | 1.428 | 140 | 125 | 36.47 | 28.32 | 152.143 | 0.3674952
682.333 | 515.5 | PPC+GGBS | 0 | 0 | 109.833 | 0 | Medium | 0 | 109.833 | 10 | 0 | 880.5 | 0 | 0.802 | 140 | 125 | 36.4 | 27.81 | 132.843 | 0.6047499
620.667 | 621.333 | PPC+GGBS | 0 | 0 | 207.333 | 0 | Medium | 0 | 206.222 | 30 | 0 | 712.667 | 0 | 1.389 | 140 | 125 | 37.14 | 27.2 | 110.109 | 0.26625
589 | 634.25 | PPC+GGBS | 0 | 0 | 213 | 0 | Medium | 0 | 211.75 | 35 | 0 | 685 | 0 | 1.643 | 140 | 125 | 40.9 | 27.2 | 153.855 | 0.3622248
626 | 626.667 | PPC+GGBS | 0 | 0 | 207 | 0 | Medium | 0 | 206.833 | 30 | 0 | 704.333 | 0 | 1.432 | 150 | 125 |  | 26.47 | 106.088 | 0.2563546
620.714 | 620 | PPC+GGBS | 0 | 0 | 207 | 0 | Medium | 0 | 206.286 | 30 | 0 | 692.143 | 0 | 1.393 | 140 | 175 | 36.09 | 26.53 | 130.154 | 0.3149248
558.571 | 678.857 | OPC | 0 | 396.714 | 0 | 0 | Medium | 0 | 0 | 30 | 0 | 692.571 | 0 | 1.331 | 140 | 125 | 38.12 | 28.25 | 152.084 | 0.3833593
619.846 | 618.615 | PPC+GGBS | 0 | 0 | 206.615 | 0 | Medium | 0 | 207.077 | 30 | 0 | 677.077 | 0 | 1.255 | 140 | 125 | 36.4 | 26.12 | 145.455 | 0.3516022
619 | 621.714 | PPC+GGBS | 0 | 0 | 207.857 | 0 | Medium | 0 | 207 | 30 | 0 | 677.571 | 0 | 1.251 | 150 | 175 | 37.08 | 30 | 145.024 | 0.3495759
617.25 | 624.5 | PPC+GGBS | 0 | 0 | 206.25 | 0 | Medium | 0 | 207.25 | 30 | 0 | 686.5 | 0 | 1.6 | 140 | 175 |  | 26.65 | 141.128 | 0.3413011
588.714 | 635.286 | PPC+GGBS | 0 | 0 | 211.429 | 0 | Medium | 0 | 212 | 35 | 0 | 693.286 | 0 | 1.687 | 140 | 125 |  | 31.41 | 142.629 | 0.3368428
622.25 | 622.25 | PPC+GGBS | 0 | 0 | 207 | 0 | Medium | 0 | 207 | 30 | 0 | 685.5 | 0 | 1.72 | 140 | 125 |  | 26.87 | 139.76 | 0.3375845
621 | 620.2 | PPC+GGBS | 0 | 0 | 207.4 | 0 | Medium | 0 | 207 | 30 | 0 | 671 | 0 | 1.396 | 140 | 125 | 36.11 | 28.47 | 151.182 | 0.3648214
619 | 621.143 | PPC+GGBS | 0 | 0 | 207 | 0 | Medium | 0 | 207.143 | 30 | 0 | 682.571 | 0 | 1.423 | 140 | 175 | 37.02 | 28.58 | 142.157 | 0.3432558
517 | 777.167 | OPC | 0 | 420.833 | 0 | 0 | Medium | 0 | 0 | 35 | 0 | 653.833 | 0 | 1.862 | 140 | 125 | 42.58 | 31.82 | 128.338 | 0.3049618
619.714 | 620.429 | PPC+GGBS | 0 | 0 | 206.429 | 0 | Medium | 0 | 207 | 30 | 0 | 674.143 | 0 | 1.374 | 140 | 125 | 36.34 | 27.57 | 149.813 | 0.3623669
585.2 | 636.6 | PPC+GGBS | 0 | 0 | 211.6 | 0 | Medium | 0 | 211.6 | 35 | 0 | 690.6 | 0 | 1.568 | 140 | 125 | 41.67 | 30.22 | 147.77 | 0.349173
626.833 | 625.333 | PPC+GGBS | 0 | 0 | 206.833 | 0 | Medium | 0 | 206.833 | 30 | 0 | 690 | 0 | 1.393 | 150 | 125 |  | 26.8 | 119.823 | 0.2896612
482 | 722.429 | PPC+GGBS | 0 | 0 | 231.857 | 0 | Medium | 0 | 232 | 35 | 0 | 680.857 | 0 | 1.397 | 150 | 125 |  | 31.45 | 136.901 | 0.2951362
480.857 | 718.143 | PPC+GGBS | 0 | 0 | 240.429 | 0 | Medium | 0 | 80 | 20 | 0 | 815.429 | 0 | 1.139 | 140 | 125 | 26.64 | 16.12 | 135.347 | 0.4223931
617.4 | 618.4 | PPC+GGBS | 0 | 0 | 207.2 | 0 | Medium | 0 | 207 | 30 | 0 | 683.2 | 0 | 1.42 | 140 | 175 | 37.01 | 26.06 | 140.51 | 0.3392323
534.462 | 648.923 | PPC+GGBS | 0 | 0 | 319.231 | 0 | Medium | 0 | 102.154 | 30 | 0 | 750.769 | 0 | 1.406 | 140 | 125 | 36.28 | 26.3 | 141.083 | 0.3348078
634.714 | 689.714 | OPC | 0 | 423.286 | 0 | 0 | Medium | 0 | 0 | 35 | 0 | 694.714 | 0 | 1.301 | 140 | 175 | 41.42 | 31.54 | 134.584 | 0.3179505
545.333 | 686.5 | OPC | 0 | 419.333 | 0 | 0 | Medium | 0 | 0 | 35 | 0 | 695.833 | 0 | 1.298 | 140 | 175 | 42.16 | 31.41 | 130.62 | 0.3114947
619.571 | 619.143 | PPC+GGBS | 0 | 0 | 206.857 | 0 | Medium | 0 | 207.286 | 30 | 0 | 697.857 | 0 | 1.243 | 140 | 125 | 37.69 | 26.43 | 124.196 | 0.2998868
619.333 | 620 | PPC+GGBS | 0 | 0 | 206.5 | 0 | Medium | 0 | 207 | 30 | 0 | 688.5 | 0 | 1.718 | 140 | 125 |  | 26.01 | 133.783 | 0.3235381
618.8 | 621.6 | PPC+GGBS | 0 | 0 | 208.2 | 0 | Medium | 0 | 206.4 | 30 | 0 | 696 | 0 | 1.682 | 140 | 125 |  | 26.61 | 127.53 | 0.3075977
622.25 | 619.5 | PPC+GGBS | 0 | 0 | 206.25 | 0 | Medium | 0 | 207 | 30 | 0 | 702.25 | 0 | 1.595 | 140 | 175 |  | 26.64 | 121 | 0.292801
622.2 | 620.2 | PPC+GGBS | 0 | 0 | 206.8 | 0 | Medium | 0 | 207.4 | 30 | 0 | 672 | 0 | 1.694 | 140 | 125 |  | 26.87 | 149.684 | 0.361381
620.286 | 617.714 | PPC+GGBS | 0 | 0 | 207.143 | 0 | Medium | 0 | 206.857 | 30 | 0 | 665.143 | 0 | 1.399 | 140 | 125 |  | 27.2 | 157.736 | 0.3810048
620.571 | 619.571 | PPC+GGBS | 0 | 0 | 206.429 | 0 | Medium | 0 | 206.857 | 30 | 0 | 669.286 | 0 | 1.421 | 140 | 175 |  | 27.93 | 153.506 | 0.371428
620.308 | 618.154 | PPC+GGBS | 0 | 0 | 206.923 | 0 | Medium | 0 | 206.769 | 30 | 0 | 654.462 | 0 | 1.383 | 140 | 125 |  | 28.45 | 167.855 | 0.4057487
585.4 | 631.4 | PPC+GGBS | 0 | 0 | 212 | 0 | Medium | 0 | 211.4 | 35 | 0 | 701.8 | 0 | 1.628 | 140 | 125 | 42.25 | 32.18 | 139.738 | 0.3300378
590.545 | 639.455 | PPC+GGBS | 0 | 0 | 210.727 | 0 | Medium | 0 | 211.636 | 35 | 0 | 695.091 | 0 | 1.407 | 150 | 125 |  | 31.26 | 128.553 | 0.3043661
481.143 | 716.857 | PPC+GGBS | 0 | 0 | 239.571 | 0 | Medium | 0 | 80.286 | 20 | 0 | 815 | 0 | 1.106 | 130 | 125 | 36.53 | 15.42 | 134.12 | 0.4193124
621.4 | 618 | PPC+GGBS | 0 | 0 | 206.8 | 0 | Medium | 0 | 206 | 30 | 0 | 685.2 | 0 | 1.422 | 150 | 175 | 37.19 | 28.58 | 138.334 | 0.3351114
538.571 | 607.857 | OPC | 0 | 409.429 | 0 | 0 | Medium | 0 | 0 | 30 | 0 | 762.143 | 0 | 1.333 | 130 | 125 | 36.61 | 27.35 | 143.691 | 0.3509546
533.4 | 651.4 | PPC+GGBS | 0 | 0 | 321 | 0 | Medium | 0 | 102.6 | 30 | 0 | 751.6 | 0 | 1.358 | 140 | 125 | 36.46 | 28.4 | 136.972 | 0.3233522
617 | 622.667 | PPC+GGBS | 0 | 0 | 206.333 | 0 | Medium | 0 | 207 | 30 | 0 | 711.333 | 0 | 1.383 | 120 | 125 | 36.71 | 26.15 | 117.023 | 0.2831204
620 | 619.714 | PPC+GGBS | 0 | 0 | 207.571 | 0 | Medium | 0 | 207.143 | 30 | 0 | 696 | 0 | 1.404 | 150 | 125 | 36.67 | 26.46 | 126.759 | 0.305654
618.857 | 619.429 | PPC+GGBS | 0 | 0 | 207.714 | 0 | Medium | 0 | 207.286 | 30 | 0 | 678 | 0 | 1.391 | 140 | 125 | 36.71 | 27.36 | 145.929 | 0.3516361
567 | 566.429 | PPC+GGBS | 0 | 0 | 240.429 | 0 | Medium | 0 | 240 | 40 | 0 | 771.571 | 0 | 1.504 | 140 | 75 | 41.33 | 36.13 | 126.901 | 0.264141
519.4 | 777.6 | OPC | 0 | 419.2 | 0 | 0 | Medium | 0 | 0 | 35 | 0 | 636.2 | 0 | 1.854 | 140 | 125 | 43.32 | 32.25 | 145.69 | 0.3475429
619.429 | 619.714 | PPC+GGBS | 0 | 0 | 209.571 | 0 | Medium | 0 | 206.857 | 30 | 0 | 678.857 | 0 | 1.404 | 140 | 125 | 36.24 | 27.62 | 145.391 | 0.3491384
583.6 | 635.6 | PPC+GGBS | 0 | 0 | 211.2 | 0 | Medium | 0 | 211.8 | 35 | 0 | 682.6 | 0 | 1.61 | 140 | 125 | 41.48 | 31.63 | 157.236 | 0.3717163
498.429 | 748 | OPC | 0 | 446.714 | 0 | 0 | Medium | 0 | 0 | 45 | 0 | 695.714 | 0 | 1.699 | 150 | 125 |  | 31.26 | 126.137 | 0.2823663
620.769 | 620.769 | PPC+GGBS | 0 | 0 | 207.077 | 0 | Medium | 0 | 207.231 | 30 | 0 | 669.846 | 0 | 1.357 | 140 | 175 | 36.56 | 28.12 | 153.771 | 0.3711514
480 | 720.5 | PPC+GGBS | 0 | 0 | 240.667 | 0 | Medium | 0 | 79.5 | 20 | 0 | 830.5 | 0 | 1.398 | 150 | 125 | 36.28 | 17.51 | 118.687 | 0.3707034
532.364 | 651.455 | PPC+GGBS | 0 | 0 | 319.455 | 0 | Medium | 0 | 101.818 | 30 | 0 | 756.727 | 0 | 1.338 | 150 | 125 | 36.45 | 28.38 | 134.96 | 0.3203623
531.833 | 652.167 | PPC+GGBS | 0 | 0 | 320.167 | 0 | Medium | 0 | 101.833 | 30 | 0 | 753.833 | 0 | 1.325 | 140 | 125 | 36.78 | 32.53 | 134.968 | 0.3198294
684 | 513.571 | PPC+GGBS | 0 | 0 | 150.143 | 0 | Medium | 0 | 149.714 | 20 | 0 | 815.429 | 0 | 1.36 | 130 | 125 | 26.83 | 18.1 | 145.567 | 0.4854547
679.857 | 510 | PPC | 0 | 399.857 | 0 | 0 | Medium | 0 | 0 | 30 | 0 | 741.286 | 0 | 1.401 | 130 | 125 | 36.8 | 27.05 | 115.524 | 0.2889133
620.571 | 619.857 | PPC+GGBS | 0 | 0 | 206.857 | 0 | Medium | 0 | 207 | 30 | 0 | 680.286 | 0 | 1.603 | 140 | 125 | 38.15 | 26.37 | 142.401 | 0.3440826
620.143 | 619.714 | PPC+GGBS | 0 | 0 | 207.286 | 0 | Medium | 0 | 206.857 | 30 | 0 | 689 | 0 | 1.224 | 140 | 125 | 37.48 | 26.19 | 131.603 | 0.3177719
584.667 | 638.222 | PPC+GGBS | 0 | 0 | 211.778 | 0 | Medium | 0 | 211.778 | 35 | 0 | 677.333 | 0 | 1.58 | 140 | 125 | 41.42 | 27.63 | 159.029 | 0.3754616
566.143 | 565.571 | PPC+GGBS | 0 | 0 | 240.571 | 0 | Medium | 0 | 239.714 | 40 | 0 | 758.571 | 0 | 1.511 | 140 | 75 | 46.09 | 27.36 | 141.62 | 0.2948666
619.714 | 620.286 | PPC+GGBS | 0 | 0 | 207.571 | 0 | Medium | 0 | 206.714 | 30 | 0 | 653.857 | 0 | 1.394 | 140 | 175 | 36.46 | 25.72 | 166.674 | 0.4023172
618.667 | 619.333 | PPC+GGBS | 0 | 0 | 206.167 | 0 | Medium | 0 | 207 | 30 | 0 | 678 | 0 | 1.408 | 140 | 125 | 36.33 | 27.7 | 143.897 | 0.3482781
619.333 | 619.833 | PPC+GGBS | 0 | 0 | 207.833 | 0 | Medium | 0 | 207.5 | 30 | 0 | 676.333 | 0 | 1.408 | 140 | 125 | 36.13 | 28.02 | 148.767 | 0.3581873
620.857 | 618.429 | PPC+GGBS | 0 | 0 | 206.429 | 0 | Medium | 0 | 207.429 | 30 | 0 | 687.143 | 0 | 1.399 | 140 | 125 | 36.86 | 27.63 | 137.111 | 0.3312996
621 | 618.857 | PPC+GGBS | 0 | 0 | 207.286 | 0 | Medium | 0 | 207 | 30 | 0 | 705.571 | 0 | 1.401 | 150 | 125 |  | 26.87 | 117.251 | 0.2830195
567.429 | 564.857 | PPC+GGBS | 0 | 0 | 240.429 | 0 | Medium | 0 | 239.571 | 40 | 0 | 762.714 | 0 | 1.404 | 150 | 75 |  | 37.16 | 137.751 | 0.28698125
618.429 | 619.714 | PPC+GGBS | 0 | 0 | 207.143 | 0 | Medium | 0 | 207 | 30 | 0 | 680.429 | 0 | 1.313 | 140 | 175 | 36.68 | 25.69 | 142.27 | 0.3435287
698 | 541.429 | PPC+GGBS | 0 | 0 | 204.857 | 0 | Medium | 0 | 204.714 | 30 | 0 | 697.714 | 0 | 1.393 | 140 | 125 | 35.9 | 26.18 | 138.076 | 0.3371235
544.429 | 686.714 | OPC | 0 | 423.429 | 0 | 0 | Medium | 0 | 0 | 35 | 0 | 688.143 | 0 | 1.33 | 140 | 175 | 41.98 | 29.61 | 141.577 | 0.3343583
620.286 | 621 | PPC+GGBS | 0 | 0 | 206.714 | 0 | Medium | 0 | 206.857 | 30 | 0 | 678.429 | 0 | 1.234 | 130 | 125 | 35.47 | 25.78 | 146.314 | 0.3537821
683.667 | 517 | PPC+GGBS | 0 | 0 | 149.5 | 0 | Medium | 0 | 150.167 | 20 | 0 | 872.333 | 0 | 1.1 | 120 | 125 | 26.86 | 17.48 | 89.918 | 0.3000597
619.75 | 618.75 | PPC+GGBS | 0 | 0 | 207 | 0 | Medium | 0 | 206.75 | 30 | 0 | 691.5 | 0 | 1.283 | 140 | 175 | 37.24 | 27.07 | 132.498 | 0.3202369
620.714 | 621.143 | PPC+GGBS | 0 | 0 | 206.714 | 0 | Medium | 0 | 207.286 | 30 | 0 | 672.714 | 0 | 1.26 | 140 | 125 | 38.19 | 28.21 | 149.184 | 0.3603478
586.429 | 634.571 | PPC+GGBS | 0 | 0 | 211.857 | 0 | Medium | 0 | 212.143 | 35 | 0 | 672.857 | 0 | 1.504 | 140 | 125 | 41.38 | 27.99 | 164.937 | 0.3890024
681.667 | 513.167 | PPC+GGBS | 0 | 0 | 175.5 | 0 | Medium | 0 | 175 | 25 | 0 | 773.5 | 0 | 1.502 | 140 | 125 | 30.77 | 19.33 | 150.22 | 0.4285877
618 | 619.429 | PPC+GGBS | 0 | 0 | 207.143 | 0 | Medium | 0 | 206.429 | 30 | 0 | 724.143 | 0 | 1.394 | 140 | 125 | 36.64 | 28.24 | 102.521 | 0.2478915
622.182 | 621.091 | PPC+GGBS | 0 | 0 | 206.909 | 0 | Medium | 0 | 207.455 | 30 | 0 | 698.909 | 0 | 1.369 | 150 | 125 |  | 26.05 | 118.695 | 0.286451
574.333 | 581.667 | PPC+GGBS | 0 | 0 | 242 | 0 | Medium | 0 | 240 | 40 | 0 | 851.333 | 0 | 1.503 | 150 | 75 |  | 36.12 | 56.943 | 0.118139
618 | 619.833 | PPC+GGBS | 0 | 0 | 206.667 | 0 | Medium | 0 | 206.333 | 30 | 0 | 687.833 | 0 | 1.342 | 130 | 175 | 37.02 | 26.27 | 124.092 | 0.3004649
546 | 686.286 | OPC | 0 | 422.857 | 0 | 0 | Medium | 0 | 0 | 35 | 0 | 676.571 | 0 | 1.313 | 130 | 175 | 41.97 | 30.93 | 155.893 | 0.368666
535.714 | 652.286 | PPC+GGBS | 0 | 0 | 319.857 | 0 | Medium | 0 | 102 | 30 | 0 | 737.714 | 0 | 1.374 | 140 | 125 | 36.4 | 26.65 | 153.087 | 0.3628884
682.143 | 517 | PPC+GGBS | 0 | 0 | 150.571 | 0 | Medium | 0 | 150 | 20 | 0 | 849.714 | 0 | 1.004 | 120 | 125 | 27.45 | 18.21 | 110.54 | 0.3677667
587.429 | 633.714 | PPC+GGBS | 0 | 0 | 211.714 | 0 | Medium | 0 | 212 | 35 | 0 | 726.143 | 0 | 1.214 | 130 | 125 | 41.27 | 31.01 | 100.17 | 0.2364095
619.25 | 618.25 | PPC+GGBS | 0 | 0 | 208.5 | 0 | Medium | 0 | 207.5 | 30 | 0 | 692.5 | 0 | 1.29 | 130 | 175 | 37.54 | 27.08 | 133.158 | 0.3200913
619.429 | 620.714 | PPC+GGBS | 0 | 0 | 206.857 | 0 | Medium | 0 | 207.143 | 30 | 0 | 681.286 | 0 | 1.393 | 140 | 125 | 36.79 | 27.36 | 141.84 | 0.3426087
696.714 | 538.143 | PPC+GGBS | 0 | 0 | 204.714 | 0 | Medium | 0 | 205 | 30 | 0 | 692.571 | 0 | 1.317 | 140 | 125 | 37.44 | 26.74 | 142.744 | 0.3483991
546.857 | 685.857 | OPC | 0 | 423 | 0 | 0 | Medium | 0 | 0 | 35 | 0 | 682.571 | 0 | 1.367 | 140 | 175 | 42.78 | 30.98 | 141.533 | 0.3345934
619.429 | 619.714 | PPC+GGBS | 0 | 0 | 206 | 0 | Medium | 0 | 206.857 | 30 | 0 | 691.857 | 0 | 1.4 | 140 | 175 | 37.45 | 26.55 | 129.39 | 0.3134015
620.2 | 621.4 | PPC+GGBS | 0 | 0 | 207.8 | 0 | Medium | 0 | 206.8 | 30 | 0 | 698 | 0 | 1.246 | 120 | 125 | 36.55 | 26.18 | 119.102 | 0.2872697
619.833 | 619.5 | PPC+GGBS | 0 | 0 | 205.667 | 0 | Medium | 0 | 207.167 | 30 | 0 | 682.333 | 0 | 1.255 | 130 | 125 | 36.62 | 25.82 | 132.71 | 0.3214609
618 | 620.25 | PPC+GGBS | 0 | 0 | 206 | 0 | Medium | 0 | 206.75 | 30 | 0 | 684.75 | 0 | 1.278 | 130 | 125 | 37.73 | 27.19 | 139.04 | 0.3368625
618.5 | 620.25 | PPC+GGBS | 0 | 0 | 207.25 | 0 | Medium | 0 | 207.25 | 30 | 0 | 683 | 0 | 1.305 | 130 | 175 | 37.32 | 26.77 | 141.203 | 0.3406586
619.667 | 620.833 | PPC+GGBS | 0 | 0 | 207.167 | 0 | Medium | 0 | 207 | 30 | 0 | 685.833 | 0 | 1.392 | 140 | 125 | 36.24 | 27.13 | 140.395 | 0.3389816
620.429 | 622.571 | PPC+GGBS | 0 | 0 | 207.143 | 0 | Medium | 0 | 207 | 30 | 0 | 697.714 | 0 | 1.391 | 130 | 175 | 38.7 | 26.37 | 125.664 | 0.3034314
617.966 | 617.119 | PPC+GGBS | 0 | 0 | 207.119 | 0 | Medium | 0 | 206.949 | 30 | 0 | 675.085 | 0 | 1.317 | 120 | 175 | 37.54 | 26.43 | 146.251 | 0.3532053
622.429 | 622.429 | PPC+GGBS | 0 | 0 | 208.143 | 0 | Medium | 0 | 207.143 | 30 | 0 | 705.571 | 0 | 1.269 | 130 | 125 | 35.7 | 26.15 | 114.293 | 0.2752152
557.857 | 678.714 | OPC | 0 | 395 | 0 | 0 | Medium | 0 | 0 | 30 | 0 | 704.286 | 0 | 1.581 | 140 | 125 | 38.33 | 31.39 | 141.216 | 0.3575089
535.231 | 654.308 | PPC+GGBS | 0 | 0 | 320.769 | 0 | Medium | 0 | 101.846 | 30 | 0 | 748.308 | 0 | 1.422 | 140 | 125 | 38.7 | 26.37 | 141.943 | 0.3358683
534.714 | 658.429 | PPC+GGBS | 0 | 0 | 320.571 | 0 | Medium | 0 | 101.714 | 30 | 0 | 745.714 | 0 | 1.42 | 140 | 125 | 41.57 | 26.65 | 146.207 | 0.3462283
585.2 | 666.8 | PPC+GGBS | 0 | 0 | 211.2 | 0 | Medium | 0 | 210.8 | 35 | 0 | 734 | 0 | 1.244 | 120 | 125 | 0 | 27.32 | 101.886 | 0.241436
619.714 | 621.857 | PPC+GGBS | 0 | 0 | 206.714 | 0 | Medium | 0 | 207.143 | 30 | 0 | 707.714 | 0 | 1.253 | 120 | 125 | 0 | 27.32 | 112.507 | 0.2718499
619.8 | 621.6 | PPC+GGBS | 0 | 0 | 205.8 | 0 | Medium | 0 | 206.8 | 30 | 0 | 670 | 0 | 1.244 | 130 | 125 | 37.01 | 26.73 | 150.458 | 0.3646583
618.571 | 618.857 | PPC+GGBS | 0 | 0 | 206.286 | 0 | Medium | 0 | 207 | 30 | 0 | 656.571 | 0 | 1.417 | 140 | 175 | 36.7 | 26.78 | 168.27 | 0.4071515
518.571 | 777.714 | OPC | 0 | 421.286 | 0 | 0 | Medium | 0 | 0 | 35 | 0 | 619.429 | 0 | 1.507 | 140 | 125 | 43.38 | 30.28 | 163.821 | 0.3888593
618.286 | 619.571 | PPC+GGBS | 0 | 0 | 206.857 | 0 | Medium | 0 | 206.857 | 30 | 0 | 654.714 | 0 | 1.441 | 140 | 125 | 37.07 | 26.22 | 168.62 | 0.4075762
566.571 | 568.857 | PPC+GGBS | 0 | 0 | 239.571 | 0 | Medium | 0 | 239.857 | 40 | 0 | 753.714 | 0 | 1.503 | 100 | 75 | 46 | 36.48 | 149.427 | 0.3116777
678.286 | 509.571 | OPC | 0 | 364.286 | 0 | 0 | Medium | 0 | 0 | 20 | 0 | 695.714 | 0 | 0.994 | 100 | 125 | 27.17 | 18.24 | 159.331 | 0.4373789
616.667 | 618.667 | PPC+GGBS | 0 | 0 | 206.833 | 0 | Medium | 0 | 206.833 | 30 | 0 | 679.5 | 0 | 1.352 | 120 | 175 | 36 | 26.24 | 143.805 | 0.3476355
619.143 | 621.429 | PPC+GGBS | 0 | 0 | 206.286 | 0 | Medium | 0 | 206.714 | 30 | 0 | 671.714 | 0 | 1.373 | 140 | 175 | 36.46 | 26.06 | 151.833 | 0.3676344
698 | 539.571 | PPC+GGBS | 0 | 0 | 205.857 | 0 | Medium | 0 | 205.286 | 30 | 0 | 690.429 | 0 | 1.383 | 125 | 125 | 36.1 | 26.25 | 146.893 | 0.3572796
543.429 | 686.571 | OPC | 0 | 422.429 | 0 | 0 | Medium | 0 | 0 | 35 | 0 | 688.429 | 0 | 1.303 | 150 | 175 | 41.3 | 26.31 | 137.876 | 0.3263886
619.429 | 622 | PPC+GGBS | 0 | 0 | 206.857 | 0 | Medium | 0 | 206.286 | 30 | 0 | 686.571 | 0 | 1.32 | 140 | 175 | 36.49 | 26.43 | 138.393 | 0.334976
620.143 | 619.714 | PPC+GGBS | 0 | 0 | 205.857 | 0 | Medium | 0 | 206.857 | 30 | 0 | 715.571 | 0 | 1.243 | 120 | 125 | 36.61 | 26.46 | 108.06 | 0.2618278
620.25 | 620.25 | PPC+GGBS | 0 | 0 | 207.5 | 0 | Medium | 0 | 207 | 30 | 0 | 698.5 | 0 | 1.258 | 130 | 125 | 38.65 | 26.8 | 126.203 | 0.3044704
619.25 | 620.75 | PPC+GGBS | 0 | 0 | 205.5 | 0 | Medium | 0 | 207.25 | 30 | 0 | 678.5 | 0 | 1.483 | 130 | 175 | 37.29 | 27.11 | 144.028 | 0.3489473
618.857 | 621.571 | PPC+GGBS | 0 | 0 | 207.286 | 0 | Medium | 0 | 207.286 | 30 | 0 | 659.286 | 0 | 1.393 | 140 | 125 | 36.93 | 25.82 | 165.621 | 0.3994988
475.286 | 715.571 | PPC+GGBS | 0 | 0 | 232 | 0 | Medium | 0 | 232.143 | 35 | 0 | 671.143 | 0 | 1.526 | 140 | 125 | 41.56 | 30.86 | 160.314 | 0.3453979
619.714 | 618 | PPC+GGBS | 0 | 0 | 207.143 | 0 | Medium | 0 | 207.143 | 30 | 0 | 656.286 | 0 | 1.399 | 140 | 125 | 36.27 | 25.76 | 168.577 | 0.4069097
619.571 | 619.714 | PPC+GGBS | 0 | 0 | 207.143 | 0 | Medium | 0 | 206.571 | 30 | 0 | 666.571 | 0 | 1.31 | 130 | 175 | 36.58 | 25.96 | 156.85 | 0.3791266
619.714 | 620.714 | PPC+GGBS | 0 | 0 | 205.857 | 0 | Medium | 0 | 207 | 30 | 0 | 726.714 | 0 | 1.224 | 130 | 125 | 37.5 | 26.4 | 94.599 | 0.2291326
681.143 | 512.571 | PPC+GGBS | 0 | 0 | 150.143 | 0 | Medium | 0 | 149.857 | 20 | 0 | 839 | 0 | 1.344 | 130 | 125 | 27.32 | 18.03 | 120.364 | 0.4012133
617.25 | 619.25 | PPC+GGBS | 0 | 0 | 205.5 | 0 | Medium | 0 | 207.25 | 30 | 0 | 696.25 | 0 | 1.255 | 130 | 125 | 37.96 | 26.27 | 127.235 | 0.3082617
618.429 | 621.286 | PPC+GGBS | 0 | 0 | 206.571 | 0 | Medium | 0 | 207 | 30 | 0 | 684 | 0 | 1.499 | 130 | 175 | 38.16 | 26.45 | 139.489 | 0.3372795
619.429 | 618.571 | PPC+GGBS | 0 | 0 | 208.571 | 0 | Medium | 0 | 207 | 30 | 0 | 668 | 0 | 1.394 | 130 | 125 | 38.03 | 25.99 | 153.956 | 0.3704686
477.857 | 716 | PPC+GGBS | 0 | 0 | 231.714 | 0 | Medium | 0 | 232.143 | 35 | 0 | 703.429 | 0 | 1.897 | 120 | 125 | 39.93 | 31.2 | 128.937 | 0.2779671
620.4 | 619.2 | PPC+GGBS | 0 | 0 | 207 | 0 | Medium | 0 | 206.2 | 30 | 0 | 709.6 | 0 | 1.246 | 130 | 125 | 36.45 | 27.23 | 114.84 | 0.2779284
524 | 777.429 | OPC | 0 | 422.143 | 0 | 0 | Medium | 0 | 0 | 35 | 0 | 648.143 | 0 | 1.581 | 130 | 125 | 43.48 | 32.84 | 129.32 | 0.3063417
620.333 | 619.167 | PPC+GGBS | 0 | 0 | 206.833 | 0 | Medium | 0 | 206.5 | 30 | 0 | 696.167 | 0 | 1.422 | 150 | 125 | 36.84 | 26.05 | 131.112 | 0.3172067
566.143 | 565.143 | PPC+GGBS | 0 | 0 | 241.714 | 0 | Medium | 0 | 239.571 | 40 | 0 | 764.429 | 0 | 1.601 | 150 | 75 | 45.78 | 36.18 | 135.21 | 0.2809354
513.286 | 636.143 | PPC+PFA | 0 | 0 | 244 | 0 | Medium | 154.571 | 0 | 25 | 717.714 | 0 | 0 | 1.601 | 110 | 125 |  | 22.45 | 134.681 | 0.3379097
558.429 | 645.143 | PPC+PFA | 0 | 0 | 199.857 | 0 | Medium | 150 | 0 | 20 | 723 | 0 | 0 | 1.046 | 110 | 125 | 25.67 | 15.59 | 135.939 | 0.3885559
456.8 | 681.8 | PPC | 0 | 0 | 421.6 | 0 | Medium | 0 | 0 | 35 | 721.6 | 0 | 0 | 2.734 | 120 | 175 | 42.74 | 32.5 | 142.584 | 0.3381973
499.6 | 631.8 | PPC+PFA | 0 | 0 | 275 | 0 | Medium | 155 | 0 | 30 | 691.2 | 0 | 0 | 1.73 | 120 | 75 | 34.14 | 25.55 | 146.618 | 0.3409721
511.6 | 632.6 | PPC+PFA | 0 | 0 | 243.4 | 0 | Medium | 155 | 0 | 25 | 717.6 | 0 | 0 | 1.904 | 100 | 125 | 29.33 | 23.23 | 143.722 | 0.360748
589.143 | 589.429 | PPC+PFA | 0 | 0 | 200 | 0 | Medium | 149.857 | 0 | 20 | 723.143 | 0 | 0 | 1.056 | 100 | 75 | 0 | 0 | 143.729 | 0.4108221
508.429 | 631.857 | PPC+PFA | 0 | 0 | 245.714 | 0 | Medium | 155.286 | 0 | 25 | 722.429 | 0 | 0 | 1.919 | 110 | 125 | 30.02 | 22.72 | 144.366 | 0.360015
414.286 | 624.286 | PPC+PFA | 0 | 0 | 361.714 | 0 | Medium | 20 | 0 | 30 | 807.857 | 0 | 0 | 2.823 | 130 | 125 |  |  | 149.216 | 0.3909105
508.143 | 630.143 | PPC+PFA | 0 | 0 | 245 | 0 | Medium | 153.857 | 0 | 25 | 707.429 | 0 | 0 | 1.896 | 110 | 125 |  | 22.81 | 151.631 | 0.3801638
458.429 | 680 | PPC+PFA | 0 | 0 | 244.857 | 0 | Medium | 154.143 | 0 | 25 | 721.857 | 0 | 0 | 1.896 | 120 | 125 | 0 | 0 | 135.739 | 0.340198
457 | 681.571 | PPC | 0 | 0 | 419.286 | 0 | Medium | 0 | 0 | 35 | 711.143 | 0 | 0 | 2.739 | 120 | 175 | 41.5 | 32.79 | 151.539 | 0.3614216
494.857 | 633.714 | PPC+PFA | 0 | 0 | 275 | 0 | Medium | 155 | 0 | 30 | 701.143 | 0 | 0 | 1.717 | 110 | 75 | 37.58 | 22.98 | 139.016 | 0.323293
495.6 | 633.6 | PPC+PFA | 0 | 0 | 273.8 | 0 | Medium | 154.8 | 0 | 30 | 693 | 0 | 0 | 1.708 | 110 | 75 | 35.16 | 25.49 | 148.262 | 0.3459216
507.857 | 630.857 | PPC+PFA | 0 | 0 | 246.143 | 0 | Medium | 155.286 | 0 | 25 | 712.857 | 0 | 0 | 1.941 | 110 | 125 | 30.26 | 22.61 | 147.756 | 0.3680751
495.556 | 636.667 | PPC+PFA | 0 | 0 | 275.333 | 0 | Medium | 154.222 | 0 | 30 | 708.667 | 0 | 0 | 1.707 | 120 | 75 | 34.9 | 25.17 | 131.047 | 0.3050762
493.429 | 633.714 | PPC+PFA | 0 | 0 | 275.857 | 0 | Medium | 155 | 0 | 30 | 702.143 | 0 | 0 | 1.949 | 130 | 125 |  |  | 139.446 | 0.323648
506.714 | 630 | PPC+PFA | 0 | 0 | 244.857 | 0 | Medium | 154.857 | 0 | 25 | 717.286 | 0 | 0 | 1.906 | 120 | 125 | 30.01 | 19.87 | 148.05 | 0.3703898
539.833 | 640 | PPC+PFA | 0 | 0 | 198.5 | 0 | Medium | 150.333 | 0 | 20 | 721 | 0 | 0 | 1.058 | 110 | 125 | 23.92 | 17.2 | 150.803 | 0.4323071
489.333 | 630 | PPC+PFA | 0 | 0 | 276.333 | 0 | Medium | 154.667 | 0 | 30 | 694.333 | 0 | 0 | 1.71 | 110 | 75 | 35.8 | 25.66 | 156.48 | 0.3630626
506.2 | 630.8 | PPC+PFA | 0 | 0 | 248.4 | 0 | Medium | 155.2 | 0 | 25 | 719.4 | 0 | 0 | 1.914 | 100 | 125 | 29.68 | 22.71 | 142.342 | 0.3526809
477.286 | 691 | OPC+PFA | 280.143 | 0 | 0 | 0 | Medium | 80.429 | 0 | 25 | 725.857 | 0 | 0 | 1.596 | 150 | 125 |  | 24.62 | 145.42 | 0.4033036
0 | 951.286 | PPC+PFA | 0 | 0 | 218.571 | 0 | Medium | 129.714 | 0 | 20 | 957.857 | 0 | 0 | 1.396 | 110 | 125 | 24.07 | 17.39 | 139.306 | 0.399977
493.333 | 631.833 | PPC+PFA | 0 | 0 | 270.5 | 0 | Medium | 160.5 | 0 | 30 | 690.667 | 0 | 0 | 1.308 | 125 | 125 | 0 | 0 | 153.093 | 0.3552042
494.857 | 629.429 | PPC+PFA | 0 | 0 | 275.429 | 0 | Medium | 156 | 0 | 30 | 689.714 | 0 | 0 | 1.711 | 110 | 75 | 35.02 | 26.45 | 151.337 | 0.3507808
488.333 | 633 | PPC+PFA | 0 | 0 | 278 | 0 | Medium | 155 | 0 | 30 | 691 | 0 | 0 | 1.703 | 120 | 75 | 34.27 | 25.69 | 146.44 | 0.3381986
506.4 | 627.4 | PPC+PFA | 0 | 0 | 243 | 0 | Medium | 154.4 | 0 | 25 | 716.2 | 0 | 0 | 1.896 | 110 | 125 | 30.99 | 23.18 | 147.59 | 0.371389
477.571 | 690.286 | OPC+PFA | 280.143 | 0 | 0 | 0 | Medium | 79.857 | 0 | 25 | 725.571 | 0 | 0 | 1.611 | 140 | 125 |  | 22.95 | 145.544 | 0.4042889
0 | 917.714 | PPC+PFA | 0 | 0 | 250.143 | 0 | Medium | 150.429 | 0 | 25 | 922.429 | 0 | 0 | 1.799 | 110 | 125 | 29.6 | 20.03 | 147.797 | 0.3689649
508.714 | 630.857 | PPC+PFA | 0 | 0 | 244.286 | 0 | Medium | 154.857 | 0 | 25 | 717 | 0 | 0 | 1.907 | 120 | 125 | 29.96 | 21.14 | 138.424 | 0.346803
507.429 | 630.571 | PPC+PFA | 0 | 0 | 245 | 0 | Medium | 155 | 0 | 25 | 717 | 0 | 0 | 1.914 | 110 | 125 | 30.41 | 22.42 | 147.9 | 0.36975
479.286 | 690.857 | OPC+PFA | 279.714 | 0 | 0 | 0 | Medium | 80 | 0 | 25 | 720.571 | 0 | 0 | 1.626 | 130 | 125 |  | 16.54 | 149.184 | 0.4147295
456.714 | 682 | PPC | 0 | 0 | 420.143 | 0 | Medium | 0 | 0 | 35 | 707.286 | 0 | 0 | 2.739 | 120 | 125 |  | 30.75 | 155.583 | 0.3703096
492 | 632.25 | PPC+PFA | 0 | 0 | 275.25 | 0 | Medium | 156.5 | 0 | 30 | 708.5 | 0 | 0 | 1.72 | 130 | 75 | 35.43 | 22.39 | 146.95 | 0.340359
506.429 | 630.429 | PPC+PFA | 0 | 0 | 244.857 | 0 | Medium | 154.714 | 0 | 25 | 724.571 | 0 | 0 | 1.899 | 100 | 125 | 30.27 | 21.24 | 140.954 | 0.3527633
492.333 | 630.667 | PPC+PFA | 0 | 0 | 271.667 | 0 | Medium | 156.667 | 0 | 30 | 703 | 0 | 0 | 1.773 | 110 | 75 | 34.93 | 26.33 | 132.95 | 0.3103886
450.8 | 681.2 | PPC | 0 | 0 | 419.4 | 0 | Medium | 0 | 0 | 35 | 724 | 0 | 0 | 2.748 | 140 | 175 | 40.78 | 32.74 | 137.122 | 0.326948
480.143 | 689.714 | OPC+PFA | 279.714 | 0 | 0 | 0 | Medium | 80.286 | 0 | 25 | 717.571 | 0 | 0 | 1.854 | 130 | 125 |  | 22.89 | 158.971 | 0.4415861
494.545 | 632.545 | PPC+PFA | 0 | 0 | 273.273 | 0 | Medium | 155.455 | 0 | 30 | 686.909 | 0 | 0 | 1.727 | 120 | 75 | 35.17 | 24.41 | 148.8 | 0.3470732
417 | 617.857 | OPC | 0 | 432.429 | 0 | 0 | Medium | 0 | 0 | 35 | 782.571 | 0 | 0 | 4.337 | 165 | 175 |  | 33.54 | 148.853 | 0.3442253
491.5 | 632.5 | PPC+PFA | 0 | 0 | 273.25 | 0 | Medium | 154.5 | 0 | 30 | 702.5 | 0 | 0 | 1.718 | 120 | 75 | 37.89 | 23.44 | 139.428 | 0.3259568
0 | 929.857 | PPC+PFA | 0 | 0 | 249.429 | 0 | Medium | 149.857 | 0 | 25 | 930.714 | 0 | 0 | 1.819 | 110 | 125 | 23.76 | 16.39 | 131.327 | 0.3289046
539.143 | 639.429 | PPC+PFA | 0 | 0 | 198.714 | 0 | Medium | 150.143 | 0 | 20 | 725.714 | 0 | 0 | 1.051 | 110 | 125 | 25.12 | 18.08 | 144.31 | 0.4136652
508.2 | 631.8 | PPC+PFA | 0 | 0 | 244.4 | 0 | Medium | 154.4 | 0 | 25 | 723.2 | 0 | 0 | 1.906 | 100 | 125 | 31.26 | 23.38 | 144.64 | 0.3626881
478.429 | 690.143 | OPC+PFA | 280.143 | 0 | 0 | 0 | Medium | 80 | 0 | 25 | 719.429 | 0 | 0 | 1.861 | 150 | 125 |  | 18.02 | 161.03 | 0.4471279
494.286 | 632 | PPC+PFA | 0 | 0 | 274.714 | 0 | Medium | 154.571 | 0 | 30 | 693.857 | 0 | 0 | 1.94 | 130 | 125 | 35.33 | 22.15 | 145.594 | 0.3391546
495.143 | 632.714 | PPC+PFA | 0 | 0 | 274.857 | 0 | Medium | 154.857 | 0 | 30 | 690.143 | 0 | 0 | 1.95 | 120 | 125 | 35.42 | 22.91 | 146.367 | 0.3406149
506.857 | 630 | PPC+PFA | 0 | 0 | 245.143 | 0 | Medium | 154.429 | 0 | 25 | 717.143 | 0 | 0 | 1.901 | 110 | 125 | 31.65 | 21.32 | 147.553 | 0.3692776
492.857 | 634 | PPC+PFA | 0 | 0 | 275.429 | 0 | Medium | 154.286 | 0 | 30 | 696.286 | 0 | 0 | 1.734 | 110 | 75 | 34.23 | 26.48 | 150.189 | 0.3495084
476.857 | 690.286 | OPC+PFA | 279.857 | 0 | 0 | 0 | Medium | 80.143 | 0 | 25 | 720.571 | 0 | 0 | 1.656 | 140 | 125 |  | 20.25 | 155.24 | 0.4312222
723.333 | 428.5 | PPC+PFA | 0 | 0 | 235.167 | 0 | Medium | 155 | 0 | 25 | 702.5 | 0 | 0 | 1.748 | 120 | 75 | 0 | 21.8 | 151.555 | 0.3884362
451.429 | 681.714 | PPC | 0 | 0 | 419.571 | 0 | Medium | 0 | 0 | 35 | 705.286 | 0 | 0 | 2.737 | 130 | 175 | 44.24 | 32.59 | 157.803 | 0.3761056
477.429 | 689.714 | OPC+PFA | 280.286 | 0 | 0 | 0 | Medium | 80.143 | 0 | 25 | 713.714 | 0 | 0 | 1.646 | 140 | 125 |  | 19.52 | 155.721 | 0.4320435
507.714 | 627.143 | PPC+PFA | 0 | 0 | 244.714 | 0 | Medium | 154.857 | 0 | 25 | 715.286 | 0 | 0 | 1.907 | 110 | 125 | 30.27 | 21.29 | 147.541 | 0.3692485
494.222 | 630 | PPC+PFA | 0 | 0 | 274 | 0 | Medium | 154.667 | 0 | 30 | 702.667 | 0 | 0 | 1.72 | 125 | 75 | 36.1 | 23.02 | 152.076 | 0.3547649
506.286 | 630 | PPC+PFA | 0 | 0 | 245.143 | 0 | Medium | 154.143 | 0 | 25 | 719.143 | 0 | 0 | 1.714 | 110 | 125 | 24.96 | 16.8 | 145.764 | 0.3650616
507 | 630.286 | PPC+PFA | 0 | 0 | 244.286 | 0 | Medium | 155.286 | 0 | 25 | 716.429 | 0 | 0 | 1.724 | 120 | 125 | 30.65 | 22.13 | 147.873 | 0.3700785
490.75 | 633.5 | PPC+PFA | 0 | 0 | 276.25 | 0 | Medium | 153.75 | 0 | 30 | 693.75 | 0 | 0 | 1.705 | 120 | 75 | 35.17 | 26.29 | 147.37 | 0.3427209
477.143 | 691.857 | OPC+PFA | 280.429 | 0 | 0 | 0 | Medium | 79.857 | 0 | 25 | 715.143 | 0 | 0 | 1.646 | 130 | 125 |  | 19.35 | 156.416 | 0.434144
456.429 | 682.286 | PPC | 0 | 0 | 420.857 | 0 | Medium | 0 | 0 | 35 | 707.857 | 0 | 0 | 2.719 | 120 | 125 |  |  | 157.84 | 0.3750443
495.143 | 634.286 | PPC+PFA | 0 | 0 | 274.857 | 0 | Medium | 155 | 0 | 30 | 686.857 | 0 | 0 | 1.726 | 110 | 125 | 35.96 | 21.87 | 152.986 | 0.3558998
506.571 | 630 | PPC+PFA | 0 | 0 | 245.429 | 0 | Medium | 154.429 | 0 | 25 | 718.286 | 0 | 0 | 1.903 | 120 | 125 | 28.69 | 22.51 | 148.143 | 0.370489
451.714 | 681.857 | PPC | 0 | 0 | 419.857 | 0 | Medium | 0 | 0 | 35 | 725.286 | 0 | 0 | 2.737 | 110 | 175 | 41.59 | 31.79 | 136.53 | 0.3251821
458.429 | 691.714 | PPC | 0 | 0 | 420 | 0 | Medium | 0 | 0 | 35 | 733.571 | 0 | 0 | 2.529 | 120 | 175 | 42.18 | 32.89 | 111.85 | 0.2663095
461.286 | 691.429 | PPC | 0 | 0 | 420.571 | 0 | Medium | 0 | 0 | 35 | 727.143 | 0 | 0 | 2.544 | 110 | 175 | 40.7 | 32.51 | 121.086 | 0.2879086
507 | 630.714 | PPC+PFA | 0 | 0 | 244.714 | 0 | Medium | 154.571 | 0 | 25 | 718.571 | 0 | 0 | 1.914 | 110 | 125 | 30.39 | 22.68 | 146.706 | 0.3674218
508.857 | 630.571 | PPC+PFA | 0 | 0 | 245 | 0 | Medium | 155.429 | 0 | 25 | 726 | 0 | 0 | 1.897 | 110 | 125 | 31.27 | 22.87 | 140.856 | 0.3517627
477.143 | 689.857 | OPC+PFA | 279.571 | 0 | 0 | 0 | Medium | 80.143 | 0 | 25 | 728.429 | 0 | 0 | 1.649 | 130 | 125 |  | 24.09 | 143.761 | 0.3996536
508.429 | 630.714 | PPC+PFA | 0 | 0 | 244.857 | 0 | Medium | 155 | 0 | 25 | 719.286 | 0 | 0 | 1.901 | 110 | 125 | 30.33 | 22.83 | 144.413 | 0.3611616
539 | 640.571 | PPC+PFA | 0 | 0 | 200.429 | 0 | Medium | 149.286 | 0 | 20 | 722.714 | 0 | 0 | 1.046 | 120 | 125 | 24.93 | 17.58 | 148.439 | 0.4244571
493.714 | 632.429 | PPC+PFA | 0 | 0 | 274.714 | 0 | Medium | 156 | 0 | 30 | 701.714 | 0 | 0 | 1.966 | 110 | 125 | 34.47 | 26.73 | 135.817 | 0.3153299
414.571 | 626.143 | PPC | 0 | 0 | 381.143 | 0 | Medium | 0 | 0 | 30 | 822.714 | 0 | 0 | 2.853 | 120 | 125 | 39.89 | 29.36 | 139.164 | 0.3651228
504.8 | 628.8 | PPC+PFA | 0 | 0 | 245.2 | 0 | Medium | 154.4 | 0 | 25 | 730.8 | 0 | 0 | 1.894 | 125 | 125 | 27.72 | 21.46 | 136.314 | 0.3411261
506.833 | 629.5 | PPC+PFA | 0 | 0 | 244.5 | 0 | Medium | 154.667 | 0 | 25 | 703.833 | 0 | 0 | 1.898 | 150 | 125 | 30.26 | 21.6 | 149.133 | 0.3736105
477.286 | 690.571 | OPC+PFA | 279.857 | 0 | 0 | 0 | Medium | 80.143 | 0 | 25 | 726 | 0 | 0 | 1.649 | 140 | 125 |  | 20.06 | 151.143 | 0.4198417
499.571 | 634.857 | PPC+PFA | 0 | 0 | 269 | 0 | Medium | 161 | 0 | 30 | 683.143 | 0 | 0 | 1.293 | 110 | 125 | 0 | 0 | 156.771 | 0.3645837
488.286 | 620.714 | PPC+PFA | 0 | 0 | 149.143 | 0 | Medium | 150.143 | 0 | 15 | 808.714 | 0 | 0 | 0.601 | 110 | 125 |  |  | 160.209 | 0.535304
541 | 641.429 | PPC+PFA | 0 | 0 | 200.429 | 0 | Medium | 149.286 | 0 | 20 | 730.714 | 0 | 0 | 1.053 | 100 | 125 | 24.27 | 16.82 | 139.131 | 0.3978411
508 | 629.571 | PPC+PFA | 0 | 0 | 245.429 | 0 | Medium | 154.143 | 0 | 25 | 725.571 | 0 | 0 | 1.9 | 110 | 125 | 29 | 21.14 | 140.813 | 0.3524096
477.286 | 689.714 | OPC+PFA | 279 | 0 | 0 | 0 | Medium | 80.143 | 0 | 25 | 711.571 | 0 | 0 | 1.639 | 130 | 125 |  | 24.21 | 156.433 | 0.435573
535.714 | 653.714 | PPC+PFA | 0 | 0 | 214.429 | 0 | Medium | 136.286 | 0 | 20 | 729.714 | 0 | 0 | 1.574 | 120 | 75 |  | 17.34 | 142.174 | 0.4053833
507.143 | 641.143 | PPC+PFA | 0 | 0 | 245.286 | 0 | Medium | 145.286 | 0 | 25 | 718.571 | 0 | 0 | 1.759 | 110 | 125 |  |  | 151.817 | 0.3887043
494.714 | 634.714 | PPC+PFA | 0 | 0 | 274.857 | 0 | Medium | 155.286 | 0 | 30 | 686.714 | 0 | 0 | 1.717 | 110 | 75 | 36.52 | 26.73 | 153.404 | 0.3566349
539.714 | 640 | PPC+PFA | 0 | 0 | 199.714 | 0 | Medium | 150.143 | 0 | 20 | 722.429 | 0 | 0 | 1.053 | 110 | 125 | 24.76 | 16.83 | 145.461 | 0.4157727
450.8 | 683.4 | PPC | 0 | 0 | 421 | 0 | Medium | 0 | 0 | 35 | 708.2 | 0 | 0 | 2.53 | 120 | 175 | 41.76 | 31.25 | 152.89 | 0.3631591
476.714 | 690.429 | OPC+PFA | 280 | 0 | 0 | 0 | Medium | 80.429 | 0 | 25 | 708.714 | 0 | 0 | 1.67 | 130 | 125 |  | 24.65 | 156.506 | 0.4342214
512.25 | 629 | PPC+PFA | 0 | 0 | 242.5 | 0 | Medium | 154.5 | 0 | 25 | 713.75 | 0 | 0 | 1.625 | 120 | 75 |  |  | 148.718 | 0.3746045
507.857 | 630.429 | PPC+PFA | 0 | 0 | 244.571 | 0 | Medium | 154.857 | 0 | 25 | 724.286 | 0 | 0 | 1.921 | 100 | 125 | 30 | 19.38 | 140.081 | 0.350704
507.571 | 630.571 | PPC+PFA | 0 | 0 | 245.429 | 0 | Medium | 154.429 | 0 | 25 | 726.857 | 0 | 0 | 1.894 | 100 | 125 | 0 | 19.38 | 138.507 | 0.3463905
450.4 | 684.8 | PPC | 0 | 0 | 419.2 | 0 | Medium | 0 | 0 | 35 | 711.6 | 0 | 0 | 2.536 | 120 | 175 | 44.27 | 30.96 | 149.79 | 0.3573235
518.5 | 630.5 | PPC+PFA | 0 | 0 | 271.5 | 0 | Medium | 158 | 0 | 30 | 687 | 0 | 0 | 1.295 | 120 | 125 | 0 | 0 | 153.695 | 0.3578463
450.714 | 681.857 | PPC | 0 | 0 | 419.714 | 0 | Medium | 0 | 0 | 35 | 719.571 | 0 | 0 | 2.737 | 120 | 125 | 39.94 | 31.88 | 146.214 | 0.3483658
506 | 626.5 | PPC+PFA | 0 | 0 | 246 | 0 | Medium | 155.167 | 0 | 25 | 712.833 | 0 | 0 | 1.915 | 100 | 125 | 30.09 | 22.22 | 149.892 | 0.3736399
541.286 | 638.714 | PPC+PFA | 0 | 0 | 199.714 | 0 | Medium | 151 | 0 | 20 | 722.857 | 0 | 0 | 1.04 | 100 | 125 | 25.85 | 19.38 | 145.206 | 0.4140297
493.429 | 633.857 | PPC+PFA | 0 | 0 | 274.571 | 0 | Medium | 154.857 | 0 | 30 | 687.143 | 0 | 0 | 1.937 | 110 | 125 | 36.53 | 25.19 | 152.83 | 0.355892
675.429 | 408.143 | PPC+PFA | 0 | 0 | 200.143 | 0 | Medium | 159.429 | 0 | 20 | 792.571 | 0 | 0 | 1.611 | 130 | 125 | 24.73 | 17.76 | 150.883 | 0.4196183
489.75 | 676.5 | OPC+PFA | 0 | 288.5 | 0 | 0 | Medium | 89.75 | 0 | 30 | 718.75 | 0 | 0 | 2.46 | 110 | 125 | 37.73 | 27.23 | 150.978 | 0.3991487
493 | 633.4 | PPC+PFA | 0 | 0 | 275 | 0 | Medium | 155.4 | 0 | 30 | 687 | 0 | 0 | 1.768 | 120 | 75 | 35.27 | 24.16 | 152.498 | 0.3543169
457.429 | 685.286 | PPC | 0 | 0 | 367 | 0 | Medium | 0 | 0 | 25 | 703.571 | 0 | 0 | 2.751 | 110 | 125 | 0 | 0 | 155.94 | 0.4249046
499 | 633.857 | PPC+PFA | 0 | 0 | 275.857 | 0 | Medium | 154.571 | 0 | 30 | 683.857 | 0 | 0 | 1.931 | 110 | 125 | 0 | 0 | 152.186 | 0.353569
508.714 | 631.429 | PPC+PFA | 0 | 0 | 244.571 | 0 | Medium | 155.286 | 0 | 25 | 711.143 | 0 | 0 | 1.887 | 110 | 125 | 0 | 21.51 | 151.481 | 0.3788379
493.429 | 635.571 | PPC+PFA | 0 | 0 | 275 | 0 | Medium | 154.714 | 0 | 30 | 688 | 0 | 0 | 1.944 | 110 | 125 | 34.35 | 15.42 | 153.479 | 0.3571655
508.714 | 629.429 | PPC+PFA | 0 | 0 | 244.714 | 0 | Medium | 155.714 | 0 | 25 | 709.571 | 0 | 0 | 1.89 | 110 | 125 | 26.57 | 21.18 | 142.51 | 0.3558942
494.667 | 633.111 | PPC+PFA | 0 | 0 | 274.667 | 0 | Medium | 155.778 | 0 | 30 | 690.667 | 0 | 0 | 1.767 | 120 | 75 | 35.45 | 24.43 | 150.782 | 0.3502933
491.8 | 633.2 | PPC+PFA | 0 | 0 | 270.6 | 0 | Medium | 159.2 | 0 | 30 | 684.4 | 0 | 0 | 1.338 | 120 | 125 | 35.44 | 24.95 | 152.624 | 0.3551047
492.8 | 633.8 | PPC+PFA | 0 | 0 | 273.8 | 0 | Medium | 154.6 | 0 | 30 | 693 | 0 | 0 | 1.714 | 130 | 75 |  | 24.91 | 149.038 | 0.3478945
501.286 | 633.571 | PPC+PFA | 0 | 0 | 276.286 | 0 | Medium | 154.429 | 0 | 30 | 688.857 | 0 | 0 | 1.943 | 110 | 125 | 0 | 0 | 153.203 | 0.3556946
514.286 | 631.571 | PPC+PFA | 0 | 0 | 259 | 0 | Medium | 129.857 | 0 | 25 | 735.429 | 0 | 0 | 2.15 | 110 | 125 | 29.94 | 21.57 | 146.467 | 0.3766603
451 | 680.143 | PPC | 0 | 0 | 420.143 | 0 | Medium | 0 | 0 | 35 | 722.286 | 0 | 0 | 2.737 | 130 | 125 | 40.02 | 31.85 | 146.213 | 0.3480077
451.286 | 683.286 | PPC | 0 | 0 | 420.143 | 0 | Medium | 0 | 0 | 35 | 725.571 | 0 | 0 | 2.744 | 130 | 125 | 40.03 | 31.88 | 139.187 | 0.3312848
451.143 | 682.143 | PPC | 0 | 0 | 419.571 | 0 | Medium | 0 | 0 | 35 | 718.143 | 0 | 0 | 2.743 | 120 | 125 | 40.22 | 31.94 | 143.006 | 0.3408386
508.5 | 630 | PPC+PFA | 0 | 0 | 243 | 0 | Medium | 155 | 0 | 25 | 715.167 | 0 | 0 | 1.887 | 130 | 125 | 29.99 | 21.96 | 147.727 | 0.3711734
491.6 | 678 | OPC+PFA | 0 | 290.8 | 0 | 0 | Medium | 90.8 | 0 | 30 | 724.2 | 0 | 0 | 2.472 | 120 | 125 | 37.96 | 24.92 | 148.088 | 0.3880713
492.444 | 632.889 | PPC+PFA | 0 | 0 | 275.111 | 0 | Medium | 155.556 | 0 | 30 | 696.889 | 0 | 0 | 1.751 | 110 | 75 | 34.52 | 24.25 | 144.502 | 0.3355307
492.571 | 633.714 | PPC+PFA | 0 | 0 | 275.143 | 0 | Medium | 155.429 | 0 | 30 | 698.286 | 0 | 0 | 1.737 | 130 | 75 | 34.79 | 25.45 | 144.066 | 0.3345921
578 | 578.2 | PPC+PFA | 0 | 0 | 240.4 | 119 | Medium | 149.4 | 0 | 25 | 563.6 | 0 | 0 | 1.31 | 130 | 125 | 31.12 | 18.41 | 147.314 | 0.377922
506.429 | 628.857 | PPC+PFA | 0 | 0 | 244.857 | 0 | Medium | 155.429 | 0 | 25 | 723.143 | 0 | 0 | 1.91 | 120 | 125 | 30.05 | 18.61 | 141.6 | 0.3537471
541.143 | 638.714 | PPC+PFA | 0 | 0 | 200.143 | 0 | Medium | 149.857 | 0 | 20 | 721.857 | 0 | 0 | 1.057 | 130 | 125 | 0 | 18.05 | 151.151 | 0.43186
775.286 | 361.286 | PPC+PFA | 0 | 0 | 139.143 | 0 | Medium | 150.286 | 0 | 15 | 756.714 | 0 | 0 | 0.699 | 120 | 75 | 0 | 12.34 | 171.746 | 0.593396
492 | 636.25 | PPC+PFA | 0 | 0 | 276.75 | 0 | Medium | 154.5 | 0 | 30 | 693.5 | 0 | 0 | 1.718 | 110 | 75 | 34.76 | 24.39 | 149.64 | 0.3469913
512.429 | 630.429 | PPC+PFA | 0 | 0 | 245.429 | 0 | Medium | 155 | 0 | 25 | 718 | 0 | 0 | 1.907 | 100 | 125 | 32.15 | 20.57 | 147.191 | 0.3675833
500.2 | 613.2 | OPC+PFA | 0 | 209.8 | 0 | 0 | Medium | 70 | 0 | 15 | 866.8 | 0 | 0 | 1.848 | 120 | 125 | 19.27 | 14.19 | 147.696 | 0.5278628
493.857 | 632.714 | PPC+PFA | 0 | 0 | 275 | 0 | Medium | 155.429 | 0 | 30 | 697.571 | 0 | 0 | 1.949 | 130 | 125 | 34.44 | 24.43 | 142.669 | 0.3314577
494.286 | 633.857 | PPC+PFA | 0 | 0 | 276.286 | 0 | Medium | 155.571 | 0 | 30 | 704.143 | 0 | 0 | 1.941 | 120 | 125 | 34.31 | 24.21 | 135.867 | 0.3146111
775.714 | 359 | PPC+PFA | 0 | 0 | 139.571 | 0 | Medium | 150.429 | 0 | 15 | 752 | 0 | 0 | 0.701 | 120 | 75 | 0 | 13.78 | 172.543 | 0.5949759
491.25 | 635.5 | PPC+PFA | 0 | 0 | 274.75 | 0 | Medium | 154.25 | 0 | 30 | 691.75 | 0 | 0 | 1.728 | 90 | 75 | 35.51 | 27.42 | 147.313 | 0.3433869
510.429 | 632 | PPC+PFA | 0 | 0 | 245.143 | 0 | Medium | 154.429 | 0 | 25 | 733 | 0 | 0 | 1.899 | 110 | 125 | 29.9 | 21.29 | 141.839 | 0.3549773
536.857 | 640.571 | PPC+PFA | 0 | 0 | 199.143 | 0 | Medium | 149.857 | 0 | 20 | 723.714 | 0 | 0 | 1.029 | 110 | 125 | 25.17 | 17.92 | 145.96 | 0.4182235
539 | 637.143 | PPC+PFA | 0 | 0 | 200.857 | 0 | Medium | 150 | 0 | 20 | 717.714 | 0 | 0 | 1.051 | 130 | 125 | 23.75 | 18.06 | 151.746 | 0.432501
491.778 | 680.667 | OPC+PFA | 0 | 290.667 | 0 | 0 | Medium | 89.333 | 0 | 30 | 726 | 0 | 0 | 2.484 | 100 | 125 |  | 27.3 | 146.238 | 0.3848368
505.2 | 625.6 | PPC+PFA | 0 | 0 | 243.2 | 0 | Medium | 155.4 | 0 | 25 | 722.4 | 0 | 0 | 1.912 | 120 | 125 | 28.86 | 22.5 | 141.92 | 0.3560462
579.5 | 581.5 | PPC+PFA | 0 | 0 | 242.5 | 0 | Medium | 147 | 0 | 25 | 697.5 | 0 | 0 | 1.285 | 120 | 125 | 29.39 | 22.69 | 138.4 | 0.3553273
492.6 | 677.2 | OPC+PFA | 0 | 259.8 | 0 | 0 | Medium | 120.4 | 0 | 30 | 720.4 | 0 | 0 | 2.056 | 140 | 125 | 35.49 | 28.58 | 147.236 | 0.3872593
454.571 | 680.429 | PPC | 0 | 0 | 420 | 0 | Medium | 0 | 0 | 35 | 718.286 | 0 | 0 | 2.743 | 150 | 175 | 41.02 | 33.14 | 146.813 | 0.3495548
509.143 | 630.429 | PPC+PFA | 0 | 0 | 245 | 0 | Medium | 155.143 | 0 | 25 | 724.714 | 0 | 0 | 1.887 | 110 | 125 | 30 | 21.51 | 140.82 | 0.3519242
636.143 | 532.143 | PPC+PFA | 0 | 0 | 235.571 | 0 | Medium | 165 | 0 | 25 | 684.143 | 0 | 0 | 1.427 | 100 | 125 | 30.47 | 23.31 | 156.781 | 0.3913938
784.429 | 359 | PPC+PFA | 0 | 0 | 139.857 | 0 | Medium | 149.714 | 0 | 15 | 769.429 | 0 | 0 | 0.697 | 100 | 75 | 18.33 | 12.74 | 161.273 | 0.5569377
590.571 | 589.143 | PPC+PFA | 0 | 0 | 202.143 | 0 | Medium | 149.857 | 0 | 20 | 708.143 | 0 | 0 | 1.109 | 140 | 125 | 24.04 | 18.06 | 148.13 | 0.4208239
452.667 | 680.5 | PPC | 0 | 0 | 419.667 | 0 | Medium | 0 | 0 | 35 | 710.5 | 0 | 0 | 2.73 | 110 | 175 | 41.82 | 31.63 | 154.257 | 0.36757
494.167 | 633.333 | PPC+PFA | 0 | 0 | 275 | 0 | Medium | 156.5 | 0 | 30 | 693.167 | 0 | 0 | 1.748 | 120 | 75 | 35.59 | 25.31 | 146.497 | 0.3395064
493.714 | 633.143 | PPC+PFA | 0 | 0 | 274.286 | 0 | Medium | 155.143 | 0 | 30 | 697 | 0 | 0 | 1.926 | 110 | 125 | 36.08 | 24.97 | 141.51 | 0.3295306
493 | 631.333 | PPC+PFA | 0 | 0 | 275.333 | 0 | Medium | 155.667 | 0 | 30 | 697.667 | 0 | 0 | 1.747 | 110 | 75 | 36.22 | 24.63 | 146.543 | 0.340007
491.167 | 678.667 | OPC+PFA | 0 | 289.667 | 0 | 0 | Medium | 90.667 | 0 | 30 | 726.833 | 0 | 0 | 2.47 | 110 | 125 | 36.51 | 27.88 | 144.235 | 0.3792325
494.571 | 631.714 | PPC+PFA | 0 | 0 | 273.714 | 0 | Medium | 153.429 | 0 | 30 | 692.857 | 0 | 0 | 1.714 | 110 | 75 | 34.02 | 24.53 | 143.643 | 0.3362878
492.2 | 681.6 | OPC+PFA | 0 | 260.2 | 0 | 0 | Medium | 120.2 | 0 | 30 | 733 | 0 | 0 | 2.022 | 140 | 125 | 34.45 | 29.17 | 141.874 | 0.37296
515.857 | 630.714 | PPC+PFA | 0 | 0 | 244.714 | 0 | Medium | 153.857 | 0 | 25 | 708 | 0 | 0 | 1.91 | 110 | 125 | 0 | 22.01 | 150.49 | 0.3775739
508.714 | 630 | PPC+PFA | 0 | 0 | 245.429 | 0 | Medium | 154 | 0 | 25 | 709.857 | 0 | 0 | 1.9 | 110 | 125 | 0 | 21.3 | 147.044 | 0.3681355
508 | 629.714 | PPC+PFA | 0 | 0 | 245.286 | 0 | Medium | 154.857 | 0 | 25 | 721.286 | 0 | 0 | 1.907 | 110 | 125 | 31.1 | 22.73 | 133.837 | 0.3344729
453.714 | 680.143 | PPC | 0 | 0 | 420 | 0 | Medium | 0 | 0 | 35 | 715.286 | 0 | 0 | 2.729 | 120 | 175 | 41.08 | 32.68 | 146.059 | 0.3477595
589 | 589.571 | PPC+PFA | 0 | 0 | 199.143 | 0 | Medium | 149.143 | 0 | 20 | 713.429 | 0 | 0 | 1.05 | 110 | 75 | 29.78 | 21.63 | 151.591 | 0.4352486
494 | 636 | PPC+PFA | 0 | 0 | 275.667 | 0 | Medium | 154.667 | 0 | 30 | 692.667 | 0 | 0 | 1.777 | 120 | 75 | 34.85 | 24.96 | 137.143 | 0.3186897
495.714 | 634 | PPC+PFA | 0 | 0 | 275.143 | 0 | Medium | 154.571 | 0 | 30 | 691.429 | 0 | 0 | 1.951 | 125 | 125 | 36.68 | 23.35 | 148.866 | 0.3464304
506.571 | 628.286 | PPC+PFA | 0 | 0 | 244.571 | 0 | Medium | 155.571 | 0 | 25 | 724.143 | 0 | 0 | 1.901 | 120 | 125 | 30.16 | 19.45 | 141.816 | 0.3544142
492.889 | 676.222 | OPC+PFA | 0 | 289.778 | 0 | 0 | Medium | 90.667 | 0 | 30 | 730.222 | 0 | 0 | 2.467 | 110 | 125 | 37.36 | 26.89 | 138.12 | 0.3630485
495.4 | 681.6 | OPC+PFA | 0 | 289.8 | 0 | 0 | Medium | 89.8 | 0 | 30 | 737.2 | 0 | 0 | 2.478 | 105 | 125 |  | 28.3 | 130.73 | 0.3443888
508 | 627.273 | PPC+PFA | 0 | 0 | 244.727 | 0 | Medium | 155.091 | 0 | 25 | 716.727 | 0 | 0 | 1.909 | 140 | 125 |  |  | 133.796 | 0.3346423
492.4 | 678.8 | OPC+PFA | 0 | 259.8 | 0 | 0 | Medium | 119.8 | 0 | 30 | 725.8 | 0 | 0 | 2.024 | 130 | 125 | 35.51 | 28.73 | 143.898 | 0.379078
492.75 | 631.75 | PPC+PFA | 0 | 0 | 273.75 | 0 | Medium | 155 | 0 | 30 | 695.75 | 0 | 0 | 1.71 | 130 | 75 | 35.59 | 27.86 | 139.2 | 0.3246647
658.857 | 443 | PPC+PFA | 0 | 0 | 130.429 | 0 | Medium | 140.286 | 0 | 10 | 839.143 | 0 | 0 | 0.506 | 100 | 125 | 17.39 | 11.53 | 154.426 | 0.5704375
413.571 | 624.571 | PPC | 0 | 0 | 380.286 | 0 | Medium | 0 | 0 | 30 | 828 | 0 | 0 | 2.87 | 120 | 125 | 0 | 29.19 | 128.647 | 0.3382901
488.667 | 637.667 | PPC+PFA | 0 | 0 | 275.667 | 0 | Medium | 155 | 0 | 30 | 698.667 | 0 | 0 | 1.71 | 120 | 75 | 36.99 | 25.45 | 142.963 | 0.3319572
631.714 | 528.286 | PPC+PFA | 0 | 0 | 234.857 | 0 | Medium | 165 | 0 | 25 | 692.429 | 0 | 0 | 1.416 | 120 | 125 | 31.1 | 21.5 | 146.394 | 0.3661159
489 | 679.333 | OPC+PFA | 0 | 290.333 | 0 | 0 | Medium | 89.333 | 0 | 30 | 737.333 | 0 | 0 | 2.55 | 120 | 125 |  | 27.87 | 135.517 | 0.3569374
489.5 | 680.25 | OPC+PFA | 0 | 259.75 | 0 | 0 | Medium | 120 | 0 | 30 | 716.5 | 0 | 0 | 2.043 | 140 | 125 | 35.74 | 27.13 | 150.885 | 0.3973272
507.714 | 628.571 | PPC+PFA | 0 | 0 | 245 | 0 | Medium | 155.143 | 0 | 25 | 716.429 | 0 | 0 | 1.797 | 120 | 125 | 30.93 | 20.88 | 147.347 | 0.3682359
497.429 | 630.143 | PPC+PFA | 0 | 0 | 275.429 | 0 | Medium | 154.714 | 0 | 30 | 700.714 | 0 | 0 | 1.73 | 110 | 125 | 0 | 36.59 | 139.189 | 0.3235877
507.714 | 631.571 | PPC+PFA | 0 | 0 | 245.571 | 0 | Medium | 155.714 | 0 | 25 | 722.571 | 0 | 0 | 1.897 | 100 | 125 | 28.41 | 21.39 | 133.674 | 0.3331149
495.286 | 633.143 | PPC+PFA | 0 | 0 | 275.143 | 0 | Medium | 155.143 | 0 | 30 | 702.571 | 0 | 0 | 1.963 | 110 | 125 | 35.95 | 24.37 | 138.609 | 0.3221323
494 | 633.714 | PPC+PFA | 0 | 0 | 277 | 0 | Medium | 155.286 | 0 | 30 | 695 | 0 | 0 | 1.966 | 100 | 125 | 35.57 | 25.85 | 143.234 | 0.3313408
490 | 679.6 | OPC+PFA | 0 | 289.8 | 0 | 0 | Medium | 90.8 | 0 | 30 | 734.8 | 0 | 0 | 2.482 | 115 | 125 |  | 28.53 | 136.002 | 0.3573358
456.615 | 680 | PPC+PFA | 0 | 0 | 245.538 | 0 | Medium | 154 | 0 | 25 | 712.769 | 0 | 0 | 1.935 | 90 | 125 | 32.21 | 23.55 | 145.063 | 0.3630769
456 | 680.615 | PPC+PFA | 0 | 0 | 244.923 | 0 | Medium | 155.846 | 0 | 25 | 721.538 | 0 | 0 | 1.895 | 110 | 125 | 30.15 | 21.74 | 148.098 | 0.3695346
507.429 | 630.286 | PPC+PFA | 0 | 0 | 244.143 | 0 | Medium | 154.857 | 0 | 25 | 715.714 | 0 | 0 | 1.794 | 110 | 125 | 30.5 | 22.28 | 147.716 | 0.3702155
778.857 | 358.571 | PPC+PFA | 0 | 0 | 139.714 | 0 | Medium | 150.143 | 0 | 15 | 765.286 | 0 | 0 | 0.693 | 140 | 75 |  | 19.76 | 165.027 | 0.5693394
456 | 684.571 | PPC | 0 | 0 | 364.714 | 0 | Medium | 0 | 0 | 25 | 714.429 | 0 | 0 | 2.739 | 110 | 125 | 29.97 | 21.3 | 142.584 | 0.3909474
0 | 928.222 | PPC+PFA | 0 | 0 | 250 | 0 | Medium | 149.778 | 0 | 25 | 945.111 | 0 | 0 | 1.8 | 110 | 125 | 31.76 | 26.68 | 123.987 | 0.3101396
457.143 | 684.857 | PPC | 0 | 0 | 418.286 | 0 | Medium | 0 | 0 | 35 | 713.571 | 0 | 0 | 2.726 | 140 | 175 | 41.59 | 30.19 | 138.27 | 0.3305633
506.6 | 630 | PPC+PFA | 0 | 0 | 245.4 | 0 | Medium | 155 | 0 | 25 | 730.8 | 0 | 0 | 1.926 | 110 | 125 | 29.14 | 22.01 | 133.626 | 0.3337313
488.667 | 635 | PPC+PFA | 0 | 0 | 275.333 | 0 | Medium | 154.667 | 0 | 30 | 697 | 0 | 0 | 1.69 | 120 | 75 | 34.29 | 25.06 | 142.34 | 0.3310233
627 | 526.429 | PPC+PFA | 0 | 0 | 234.286 | 0 | Medium | 165.429 | 0 | 25 | 704.857 | 0 | 0 | 1.224 | 120 | 125 |  |  | 136.164 | 0.3406527
979.857 | 0 | PPC+PFA+GGBS | 0 | 0 | 140 | 403.286 | Long | 110 | 60 | 15 | 498.571 | 0 | 0 | 1.107 | 120 | 125 | 19.49 | 13.09 | 159.897 | 0.5157968
544.462 | 560.154 | PPC+PFA | 0 | 0 | 230.154 | 397.231 | Medium | 108.923 | 0 | 25 | 470.308 | 0 | 0 | 1.906 | 110 | 125 | 34.32 | 21.67 | 111.455 | 0.3287012
534.429 | 603.571 | PPC+PFA | 0 | 0 | 280.857 | 195.571 | Medium | 159.857 | 0 | 30 | 493.429 | 0 | 0 | 1.313 | 120 | 125 | 35.55 | 21.03 | 121.204 | 0.2750174
546.286 | 620.571 | PPC+PFA | 0 | 0 | 260.143 | 134 | Medium | 139.571 | 0 | 25 | 523.429 | 0 | 0 | 1.19 | 130 | 125 | 29.81 | 21.08 | 156.321 | 0.3910821
630.571 | 539.286 | PPC+PFA | 0 | 0 | 279.714 | 181.143 | Medium | 129.857 | 0 | 30 | 462.429 | 0 | 0 | 2.001 | 120 | 125 | 34.03 | 24.39 | 171.161 | 0.4179031
509 | 590.571 | PPC+PFA | 0 | 0 | 320 | 184 | Medium | 150.286 | 0 | 30 | 484.429 | 0 | 0 | 2.504 | 125 | 125 | 35.04 | 22 | 144.97 | 0.3082592
753.429 | 400.714 | PPC+PFA+GGBS | 0 | 0 | 130.857 | 446.714 | Long | 100.143 | 70.429 | 15 | 320.714 | 0 | 0 | 0.689 | 115 | 125 | 19.26 | 13.78 | 139.18 | 0.4617339
546.615 | 560.154 | PPC+PFA | 0 | 0 | 229.846 | 395.538 | Medium | 108.923 | 0 | 25 | 472.462 | 0 | 0 | 1.9 | 125 | 125 | 34.26 | 22.16 | 108.766 | 0.3210624
537.333 | 556.833 | PPC+PFA | 0 | 0 | 239.5 | 230.833 | Medium | 100 | 0 | 25 | 618.5 | 0 | 0 | 1.182 | 110 | 125 | 31.58 | 22.58 | 135.908 | 0.4003181
529.143 | 600.143 | PPC+PFA | 0 | 0 | 279.857 | 187.143 | Medium | 159.857 | 0 | 30 | 479.286 | 0 | 0 | 1.3 | 135 | 125 | 35.98 | 22.3 | 150.227 | 0.3416471
532 | 599.714 | PPC+PFA | 0 | 0 | 280 | 180.714 | Medium | 159.857 | 0 | 30 | 473.857 | 0 | 0 | 1.307 | 130 | 125 | 35.9 | 21.53 | 169.023 | 0.3842681
539.143 | 640.571 | PPC+PFA | 0 | 0 | 219.714 | 149.286 | Medium | 139.857 | 0 | 20 | 555 | 0 | 0 | 1.024 | 125 | 125 | 25.61 | 16.51 | 131.997 | 0.3670958
570.286 | 608.857 | PPC+PFA | 0 | 0 | 234.857 | 161.571 | Medium | 155.143 | 0 | 25 | 481.714 | 0 | 0 | 1.919 | 120 | 125 | 0 | 0 | 182.284 | 0.4673949
531.286 | 631.286 | PPC+PFA | 0 | 0 | 210.429 | 104.429 | Medium | 150.286 | 0 | 20 | 590.571 | 0 | 0 | 1.801 | 120 | 125 | 0 | 0 | 183.71 | 0.509294
570.286 | 609.571 | PPC+PFA | 0 | 0 | 235.143 | 160.429 | Medium | 155 | 0 | 25 | 479.143 | 0 | 0 | 1.897 | 130 | 125 | 0 | 18.71 | 184.426 | 0.4727139
510 | 639.714 | PPC+PFA | 0 | 0 | 250.143 | 136.571 | Medium | 130 | 0 | 25 | 555.857 | 0 | 0 | 1.544 | 120 | 125 | 28.74 | 19.24 | 142.476 | 0.3747958
561 | 621 | PPC+PFA | 0 | 0 | 210.286 | 151.429 | Medium | 139.857 | 0 | 20 | 545.286 | 0 | 0 | 1.457 | 120 | 125 | 24.12 | 15.75 | 140.543 | 0.4013874
563.429 | 619.429 | PPC+PFA | 0 | 0 | 209.857 | 156.571 | Medium | 140.143 | 0 | 20 | 551.714 | 0 | 0 | 1.609 | 130 | 125 | 26.12 | 15.86 | 143.047 | 0.4087057
529.714 | 601.429 | PPC+PFA | 0 | 0 | 279.857 | 183.714 | Medium | 160 | 0 | 30 | 479.714 | 0 | 0 | 1.834 | 125 | 125 | 35.36 | 21.79 | 147.739 | 0.3358796
529.143 | 600 | PPC+PFA | 0 | 0 | 280.857 | 183.286 | Medium | 160.286 | 0 | 30 | 478.429 | 0 | 0 | 1.797 | 125 | 125 | 35.32 | 22.1 | 156.58 | 0.3549416
529.714 | 629.714 | PPC+PFA | 0 | 0 | 210 | 105 | Medium | 150 | 0 | 20 | 600.714 | 0 | 0 | 1.693 | 125 | 125 | 25.66 | 16.9 | 143.31 | 0.3980833
529 | 629.857 | PPC+PFA | 0 | 0 | 210.286 | 110.571 | Medium | 150 | 0 | 20 | 613.429 | 0 | 0 | 1.806 | 130 | 125 | 25.35 | 17.41 | 125.896 | 0.3494335
562.4 | 538.4 | PPC+PFA+GGBS | 0 | 0 | 180 | 336.2 | Medium | 80.4 | 79.2 | 25 | 508.6 | 0 | 0 | 1.194 | 110 | 125 | 29.68 | 21.56 | 137.528 | 0.4049706
446.143 | 666.571 | PPC+PFA | 0 | 0 | 299.571 | 197.571 | Medium | 115.143 | 0 | 25 | 513.429 | 0 | 0 | 0.759 | 110 | 125 | 30.2 | 21.06 | 149.684 | 0.3609331
530.571 | 631 | PPC+PFA | 0 | 0 | 210 | 101.429 | Medium | 150.143 | 0 | 20 | 589.857 | 0 | 0 | 1.803 | 130 | 125 | 23.87 | 14.19 | 184.994 | 0.5136682
990.714 | 0 | PPC+PFA | 0 | 0 | 140.857 | 599.571 | Medium | 130 | 0 | 10 | 325.143 | 0 | 0 | 0.801 | 120 | 125 | 14.31 | 6.77 | 192.724 | 0.7115341
512 | 642 | PPC+PFA | 0 | 0 | 250 | 134 | Medium | 130.571 | 0 | 25 | 564.571 | 0 | 0 | 1.824 | 130 | 125 | 28.6 | 18.85 | 134.18 | 0.3525755
550.857 | 610.857 | PPC+PFA | 0 | 0 | 239.857 | 164.571 | Medium | 150.143 | 0 | 25 | 516.714 | 0 | 0 | 1.803 | 130 | 125 | 30.38 | 18.92 | 143.876 | 0.3689128
530.429 | 639 | PPC+PFA | 0 | 0 | 240.714 | 130.571 | Medium | 140.143 | 0 | 25 | 556.571 | 0 | 0 | 1.811 | 130 | 125 | 35.35 | 21.92 | 133.901 | 0.3515782
454 | 665.2 | PPC+PFA | 0 | 0 | 300 | 195.2 | Medium | 114.8 | 0 | 25 | 531.2 | 0 | 0 | 0.658 | 100 | 125 | 30.02 | 21.13 | 130.554 | 0.3147396
511.143 | 620.714 | PPC+PFA | 0 | 0 | 280.429 | 180.286 | Medium | 150.143 | 0 | 30 | 481.571 | 0 | 0 | 1.299 | 120 | 125 |  |  | 152.19 | 0.35346
512.286 | 639.429 | PPC+PFA | 0 | 0 | 250.429 | 138.429 | Medium | 130.143 | 0 | 25 | 564.571 | 0 | 0 | 1.814 | 120 | 125 | 28.83 | 19.47 | 134.46 | 0.3533103
545.667 | 637.333 | PPC+PFA | 0 | 0 | 235 | 168 | Medium | 155 | 0 | 25 | 500.667 | 0 | 0 | 1.903 | 130 | 125 | 28.99 | 19.12 | 149.757 | 0.3839923
530.143 | 649.571 | PPC+PFA | 0 | 0 | 220 | 105.429 | Medium | 119.857 | 0 | 20 | 624.714 | 0 | 0 | 1.706 | 125 | 125 | 25.76 | 15.62 | 139.737 | 0.4111641
758.571 | 399.571 | PPC+PFA+GGBS | 0 | 0 | 130 | 447.286 | Long | 100.143 | 70.143 | 15 | 329.571 | 0 | 0 | 0.577 | 130 | 125 | 20.51 | 12.45 | 125.35 | 0.4174354
550.167 | 609 | PPC+PFA | 0 | 0 | 240.167 | 166.667 | Medium | 150 | 0 | 25 | 511.333 | 0 | 0 | 1.803 | 125 | 125 | 30.51 | 20.26 | 149.123 | 0.382203
517.538 | 590.154 | PPC+PFA | 0 | 0 | 290.308 | 201.538 | Medium | 159.692 | 0 | 30 | 455.846 | 0 | 0 | 2.194 | 130 | 125 | 35.13 | 23.82 | 158.803 | 0.3528956
524.429 | 609.571 | PPC+PFA | 0 | 0 | 300.143 | 160.286 | Medium | 150.286 | 0 | 30 | 483.143 | 0 | 0 | 1.309 | 130 | 125 | 34.81 | 22.68 | 153.546 | 0.3408884
523.143 | 609.857 | PPC+PFA | 0 | 0 | 301 | 159 | Medium | 150 | 0 | 30 | 482.714 | 0 | 0 | 1.31 | 125 | 125 | 35.36 | 22.64 | 151.606 | 0.3361552
519.286 | 620.429 | PPC+PFA | 0 | 0 | 280.286 | 178.286 | Medium | 150.286 | 0 | 30 | 486.429 | 0 | 0 | 1.301 | 110 | 125 |  |  | 142.78 | 0.3316054
630.429 | 539.286 | PPC+PFA | 0 | 0 | 270.143 | 200.143 | Medium | 139.857 | 0 | 30 | 446.143 | 0 | 0 | 1.9 | 130 | 125 | 35.86 | 22.58 | 165.19 | 0.4029024
510.143 | 590.286 | PPC+PFA | 0 | 0 | 319.571 | 182.714 | Medium | 150.714 | 0 | 30 | 473 | 0 | 0 | 2.22 | 130 | 125 | 35.2 | 21.34 | 156.023 | 0.3317627
499.571 | 681.143 | PPC+PFA | 0 | 0 | 220.571 | 127.714 | Medium | 129.857 | 0 | 20 | 575.571 | 0 | 0 | 1.403 | 125 | 125 | 25.47 | 16.62 | 140.006 | 0.3995286
438.667 | 672 | PPC+PFA | 0 | 0 | 301.333 | 196.667 | Medium | 115.333 | 0 | 25 | 514 | 0 | 0 | 0.8 | 110 | 125 | 30.39 | 20.92 | 154.927 | 0.3718254
520.8 | 619 | PPC+PFA | 0 | 0 | 280.4 | 174.2 | Medium | 150.6 | 0 | 30 | 479 | 0 | 0 | 1.288 | 110 | 125 |  |  | 151.082 | 0.3505383
570.857 | 610.286 | PPC+PFA | 0 | 0 | 234.857 | 162.286 | Medium | 154.857 | 0 | 25 | 480.429 | 0 | 0 | 1.913 | 130 | 125 | 29.13 | 19.17 | 187.141 | 0.4802009
559.143 | 589.429 | PPC+PFA | 0 | 0 | 235.143 | 193.429 | Medium | 165.857 | 0 | 25 | 466.143 | 0 | 0 | 1.801 | 130 | 125 | 28.7 | 19.3 | 171.033 | 0.4265162
508.6 | 590 | PPC+PFA | 0 | 0 | 320.8 | 181.8 | Medium | 150.4 | 0 | 30 | 473.8 | 0 | 0 | 2.3 | 135 | 125 | 35.41 | 21.83 | 158.01 | 0.3353353
319.6 | 541.6 | PPC+PFA | 0 | 0 | 272 | 202.4 | Medium | 139.2 | 0 | 30 | 773.6 | 0 | 0 | 1.904 | 110 | 125 | 35.47 | 22.08 | 156.46 | 0.3804961
529.429 | 639.286 | PPC+PFA | 0 | 0 | 230.571 | 260.571 | Medium | 119.857 | 0 | 20 | 460.429 | 0 | 0 | 1.397 | 125 | 125 | 29.74 | 16.27 | 138.907 | 0.3963924
509.714 | 611 | PPC+PFA | 0 | 0 | 299.857 | 170 | Medium | 150.286 | 0 | 30 | 480.429 | 0 | 0 | 1.3 | 140 | 125 | 38.14 | 22.54 | 156.043 | 0.3466521
517.571 | 610.429 | PPC+PFA | 0 | 0 | 300 | 164.286 | Medium | 149.857 | 0 | 30 | 481.857 | 0 | 0 | 1.449 | 130 | 125 | 35.15 | 22.97 | 158.794 | 0.3529877
509.571 | 619.571 | PPC+PFA | 0 | 0 | 280 | 184.714 | Medium | 150.143 | 0 | 30 | 480.571 | 0 | 0 | 1.296 | 110 | 125 |  |  | 159.107 | 0.3698933
509.429 | 610 | OPC+PFA | 350 | 0 | 0 | 0 | Medium | 70.143 | 0 | 30 | 687.143 | 0 | 0 | 2.509 | 130 | 125 | 0 | 24.25 | 181.006 | 0.43082
521.571 | 580.143 | PPC+PFA | 0 | 0 | 300 | 180.286 | Medium | 150 | 0 | 30 | 487.571 | 0 | 0 | 2.099 | 125 | 125 | 36.48 | 22.57 | 165.626 | 0.3680578
520.667 | 579.667 | PPC+PFA | 0 | 0 | 300.667 | 180.167 | Medium | 149.833 | 0 | 30 | 488.167 | 0 | 0 | 2.108 | 130 | 125 | 36.02 | 23.2 | 168.73 | 0.3745394
804.615 | 299.692 | PPC+PFA+GGBS | 0 | 0 | 120.462 | 606.615 | Long | 90.769 | 60.308 | 15 | 204.615 | 0 | 0 | 0.517 | 130 | 125 | 19.05 | 13.27 | 179.914 | 0.6625715
558.429 | 538.143 | PPC+PFA+GGBS | 0 | 0 | 180.286 | 326 | Medium | 80.143 | 79.143 | 25 | 503 | 0 | 0 | 1.206 | 120 | 125 | 30.03 | 22.01 | 157.693 | 0.4643875
501 | 660.143 | PPC+PFA | 0 | 0 | 219.857 | 0 | Medium | 130 | 0 | 20 | 713.143 | 0 | 0 | 0.869 | 130 | 125 |  |  | 141.957 | 0.4057572
529.286 | 619.857 | PPC+PFA | 0 | 0 | 241.857 | 179.571 | Medium | 150 | 0 | 25 | 481.714 | 0 | 0 | 2.139 | 120 | 125 | 0 | 19.08 | 181.883 | 0.4641566
539.714 | 639.429 | PPC+PFA | 0 | 0 | 235.286 | 172.857 | Medium | 155.286 | 0 | 25 | 485.857 | 0 | 0 | 1.906 | 130 | 125 | 29.46 | 20.55 | 163.463 | 0.4185221
510.571 | 610 | PPC+PFA | 0 | 0 | 300.143 | 172.571 | Medium | 150.571 | 0 | 30 | 482 | 0 | 0 | 1.45 | 130 | 125 | 35.03 | 22.32 | 165.154 | 0.3664275
510.286 | 609.286 | PPC+PFA | 0 | 0 | 300.143 | 172.571 | Medium | 149.857 | 0 | 30 | 481.571 | 0 | 0 | 1.634 | 135 | 125 | 35.69 | 22.87 | 170.4 | 0.3786667
557.5 | 536.333 | PPC+PFA+GGBS | 0 | 0 | 180.167 | 322 | Medium | 80.167 | 79.333 | 25 | 499.5 | 0 | 0 | 1.207 | 110 | 125 | 30.37 | 21.44 | 170.728 | 0.5026335
514 | 620.25 | PPC+PFA | 0 | 0 | 279.875 | 183.875 | Medium | 149.875 | 0 | 30 | 481.125 | 0 | 0 | 1.308 | 120 | 125 |  |  | 156.646 | 0.3645049
419.286 | 728.857 | PPC+PFA | 0 | 0 | 220.714 | 141.571 | Medium | 139.857 | 0 | 20 | 559.429 | 0 | 0 | 1.997 | 130 | 125 | 0 | 14.67 | 178.443 | 0.49489
499.571 | 659.571 | PPC+PFA | 0 | 0 | 220.143 | 0 | Medium | 130 | 0 | 20 | 710.286 | 0 | 0 | 1.5 | 140 | 125 | 24.32 | 14.87 | 159.481 | 0.4554739
510.667 | 590.5 | PPC+PFA | 0 | 0 | 319.5 | 182.833 | Medium | 149.833 | 0 | 30 | 468.833 | 0 | 0 | 2.308 | 125 | 125 | 35.51 | 22.42 | 155.895 | 0.3321629
638.5 | 543 | PPC+PFA | 0 | 0 | 269.75 | 217.5 | Medium | 140.25 | 0 | 30 | 467.25 | 0 | 0 | 1.915 | 120 | 125 | 35.5 | 22.54 | 113.305 | 0.2763537
566.667 | 539 | PPC+PFA+GGBS | 0 | 0 | 180.5 | 435.667 | Medium | 59.167 | 100.5 | 25 | 449.5 | 0 | 0 | 1.403 | 110 | 125 | 31.69 | 22.35 | 97.185 | 0.2856979
538.429 | 600.429 | PPC+PFA | 0 | 0 | 279.857 | 177.571 | Medium | 160 | 0 | 30 | 477.143 | 0 | 0 | 2 | 125 | 125 | 34.98 | 22.03 | 148.576 | 0.3377825
557.571 | 539.143 | PPC+PFA+GGBS | 0 | 0 | 180 | 323 | Medium | 79.571 | 79.286 | 25 | 502.286 | 0 | 0 | 1.057 | 110 | 125 | 30.12 | 22.39 | 171.514 | 0.5061545
510.143 | 609.571 | PPC+PFA | 0 | 0 | 300 | 170.286 | Medium | 150 | 0 | 30 | 480.857 | 0 | 0 | 1.551 | 125 | 125 | 35.72 | 23.03 | 165.987 | 0.36886
514.286 | 621.857 | PPC+PFA | 0 | 0 | 280 | 178.857 | Medium | 149.857 | 0 | 30 | 480.714 | 0 | 0 | 1.3 | 120 | 125 |  |  | 162.134 | 0.3771812
540.667 | 630.5 | PPC+PFA | 0 | 0 | 249.667 | 124 | Medium | 129.333 | 0 | 25 | 570 | 0 | 0 | 2.203 | 120 | 125 | 0 | 21.05 | 153.91 | 0.406095
509.714 | 619.143 | PPC+PFA | 0 | 0 | 250 | 160 | Medium | 150.143 | 0 | 25 | 527.571 | 0 | 0 | 1.899 | 130 | 125 | 30.28 | 20.12 | 157.197 | 0.3928521
537.714 | 557 | PPC+PFA | 0 | 0 | 239.571 | 221.571 | Medium | 100 | 0 | 25 | 610 | 0 | 0 | 1.606 | 120 | 125 | 33.9 | 18.69 | 160.163 | 0.4716628
538.429 | 556.429 | PPC+PFA | 0 | 0 | 238.714 | 221.286 | Medium | 100 | 0 | 25 | 613.571 | 0 | 0 | 1.606 | 120 | 125 | 33.84 | 22.33 | 160.441 | 0.4736769
557.429 | 538.429 | PPC+PFA+GGBS | 0 | 0 | 180.429 | 334.857 | Medium | 80 | 79.571 | 25 | 504.286 | 0 | 0 | 1.03 | 120 | 125 | 30.32 | 20.86 | 148.306 | 0.4361941
629.429 | 539.143 | PPC+PFA | 0 | 0 | 280.429 | 182 | Medium | 129.857 | 0 | 30 | 460 | 0 | 0 | 2.006 | 110 | 125 | 34.54 | 23.91 | 176.154 | 0.4293444
538.143 | 558 | PPC+PFA | 0 | 0 | 238.857 | 223.857 | Medium | 100.143 | 0 | 25 | 609.714 | 0 | 0 | 1.6 | 125 | 125 | 35.09 | 21.44 | 153.534 | 0.4529027
560.143 | 599.857 | PPC+PFA | 0 | 0 | 200.143 | 184.143 | Medium | 160.143 | 0 | 20 | 516.857 | 0 | 0 | 1.609 | 125 | 125 | 24.22 | 15.66 | 148.839 | 0.4131135
536.857 | 556.714 | PPC+PFA | 0 | 0 | 239 | 224.714 | Medium | 100.429 | 0 | 25 | 617.857 | 0 | 0 | 1.599 | 120 | 125 | 35.52 | 22.68 | 141.094 | 0.4156805
751.143 | 402 | PPC+PFA+GGBS | 0 | 0 | 130.429 | 456 | Long | 100.857 | 70.714 | 15 | 312.714 | 0 | 0 | 0.606 | 120 | 125 | 20.02 | 12.18 | 132.824 | 0.4398146
531.714 | 649.571 | PPC+PFA | 0 | 0 | 220.714 | 105.571 | Medium | 120.143 | 0 | 20 | 613.286 | 0 | 0 | 1.149 | 130 | 125 | 25.78 | 17.1 | 144.987 | 0.4253602
549.143 | 609.429 | PPC+PFA | 0 | 0 | 269.571 | 723.714 | Medium | 100.429 | 0 | 25 | 0 | 0 | 0 | 1.306 | 120 | 125 | 30.31 | 20.66 | 144.156 | 0.3896108
515.143 | 613 | PPC+PFA | 0 | 0 | 299.571 | 165.143 | Medium | 147 | 0 | 30 | 479 | 0 | 0 | 1.303 | 130 | 125 | 35.03 | 22.96 | 153.554 | 0.3438513
509 | 609.714 | PPC+PFA | 0 | 0 | 299.714 | 175.714 | Medium | 150 | 0 | 30 | 486 | 0 | 0 | 1.303 | 120 | 125 |  |  | 153.554 | 0.3414481
630.286 | 539.143 | PPC+PFA | 0 | 0 | 270.143 | 200.429 | Medium | 140.286 | 0 | 30 | 451.286 | 0 | 0 | 1.904 | 130 | 125 | 35.21 | 22.07 | 161.187 | 0.3927281
550.571 | 610.571 | PPC+PFA | 0 | 0 | 240.286 | 163.857 | Medium | 150.286 | 0 | 25 | 522.429 | 0 | 0 | 1.413 | 130 | 125 | 28.98 | 19.8 | 138.051 | 0.3534585
629.429 | 541.286 | PPC+PFA | 0 | 0 | 271.571 | 204.714 | Medium | 140.143 | 0 | 30 | 466.571 | 0 | 0 | 1.903 | 120 | 125 | 35.68 | 21.39 | 148.287 | 0.3601699
561 | 620.5 | PPC+PFA | 0 | 0 | 210.333 | 156.333 | Medium | 139.833 | 0 | 20 | 548.667 | 0 | 0 | 1.6 | 125 | 125 | 24.6 | 15.6 | 140.432 | 0.4010441
558.333 | 538.333 | PPC+PFA+GGBS | 0 | 0 | 180 | 422 | Medium | 59.333 | 100.5 | 25 | 443 | 0 | 0 | 1.407 | 110 | 125 | 31.42 | 22.78 | 140.43 | 0.4132324
531.571 | 600.429 | PPC+PFA | 0 | 0 | 280.429 | 183.143 | Medium | 159.857 | 0 | 30 | 472.714 | 0 | 0 | 1.307 | 130 | 125 | 35.31 | 20.72 | 161.026 | 0.3657305
529.571 | 641.857 | PPC+PFA | 0 | 0 | 279.857 | 670.429 | Medium | 80.286 | 0 | 25 | 0 | 0 | 0 | 0.603 | 125 | 125 |  | 20.29 | 190.027 | 0.5276432
509.143 | 609.143 | PPC+PFA | 0 | 0 | 300.143 | 172.714 | Medium | 149.857 | 0 | 30 | 483.857 | 0 | 0 | 1.301 | 130 | 125 |  | 22.48 | 153.553 | 0.3412289
630.143 | 540.143 | PPC+PFA | 0 | 0 | 280.143 | 180 | Medium | 130 | 0 | 30 | 460.857 | 0 | 0 | 2.006 | 130 | 125 | 0 | 24.3 | 177.733 | 0.433344
499.286 | 660.857 | PPC+PFA | 0 | 0 | 220.143 | 0 | Medium | 129.857 | 0 | 20 | 707.571 | 0 | 0 | 1.526 | 140 | 125 | 24.36 | 15.54 | 157.197 | 0.4491343
446.286 | 699 | PPC+PFA | 0 | 0 | 220.429 | 143.714 | Medium | 140 | 0 | 20 | 568.857 | 0 | 0 | 1.917 | 130 | 125 | 24.6 | 15.38 | 146.343 | 0.4060245
558.571 | 536.571 | PPC+PFA+GGBS | 0 | 0 | 179.714 | 422.286 | Medium | 59.571 | 100.143 | 25 | 445.143 | 0 | 0 | 1.269 | 110 | 125 | 31.67 | 22.8 | 127.289 | 0.3750103
531.143 | 598.857 | PPC+PFA | 0 | 0 | 280 | 187.571 | Medium | 168 | 0 | 30 | 487.143 | 0 | 0 | 1.997 | 130 | 125 | 35.46 | 23.52 | 137.8 | 0.3075893
530.571 | 599 | PPC+PFA | 0 | 0 | 279.857 | 181.714 | Medium | 160.286 | 0 | 30 | 470.429 | 0 | 0 | 1.301 | 130 | 125 | 34.68 | 21.81 | 167.643 | 0.380883
529 | 639.429 | PPC+PFA | 0 | 0 | 279.714 | 670 | Medium | 80 | 0 | 25 | 0 | 0 | 0 | 0.507 | 110 | 125 |  | 20.23 | 191.414 | 0.5321283
630.286 | 540 | PPC+PFA | 0 | 0 | 280.286 | 180.571 | Medium | 130.143 | 0 | 30 | 459.714 | 0 | 0 | 2 | 140 | 125 | 0 | 23.72 | 175.027 | 0.4264489
512.333 | 569.5 | PPC+PFA | 0 | 0 | 289.833 | 200.333 | Medium | 160 | 0 | 30 | 464.333 | 0 | 0 | 2.202 | 110 | 125 | 35.04 | 22.07 | 170.733 | 0.3795475
484 | 610.571 | OPC+PFA+GGBS | 249.857 | 0 | 0 | 202.143 | Medium | 189.714 | 90.143 | 40 | 407.286 | 0 | 0 | 2.356 | 110 | 125 | 48.91 | 28.53 | 169.839 | 0.320624
569.714 | 609.714 | PPC+PFA | 0 | 0 | 235.143 | 169.714 | Medium | 155 | 0 | 25 | 500.143 | 0 | 0 | 1.903 | 120 | 125 | 29.74 | 19.11 | 138.633 | 0.3553389
461 | 719 | PPC+PFA | 0 | 0 | 220.571 | 122.857 | Medium | 130.571 | 0 | 20 | 573.143 | 0 | 0 | 0.951 | 125 | 125 | 25.87 | 16.57 | 131.161 | 0.3735269
533.429 | 638.714 | PPC+PFA | 0 | 0 | 280.143 | 706 | Medium | 80.714 | 0 | 25 | 0 | 0 | 0 | 0.499 | 120 | 125 |  | 20.39 | 148.027 | 0.4102096
520.143 | 630.571 | PPC+PFA | 0 | 0 | 220.286 | 143.286 | Medium | 149.857 | 0 | 20 | 561.143 | 0 | 0 | 1.597 | 120 | 125 | 24.45 | 14.13 | 155.743 | 0.4207644
560 | 620.286 | PPC+PFA | 0 | 0 | 210 | 157.429 | Medium | 140 | 0 | 20 | 540.857 | 0 | 0 | 1.599 | 130 | 125 | 24.77 | 15.76 | 158.239 | 0.4521114
511.143 | 609.857 | PPC | 0 | 0 | 419.571 | 0 | Long | 0 | 0 | 30 | 730.857 | 0 | 0 | 2.31 | 125 | 125 | 36.45 | 23.39 | 117.877 | 0.2809465
579.4 | 565.2 | OPC+PFA | 449 | 0 | 0 | 0 | Medium | 61.8 | 0 | 50 | 673.2 | 0 | 0 | 2.408 | 110 | 125 | 58.33 | 40.49 | 119.706 | 0.23435
564 | 538.667 | PPC+PFA+GGBS | 0 | 0 | 179.778 | 421.556 | Medium | 59.333 | 100 | 25 | 439.556 | 0 | 0 | 1.478 | 110 | 125 | 33.18 | 22.97 | 131.716 | 0.3884156
512.429 | 609.714 | PPC+PFA | 0 | 0 | 299.857 | 113.857 | Medium | 150.143 | 0 | 30 | 543.286 | 0 | 0 | 1.501 | 130 | 125 |  | 22.75 | 150.233 | 0.3338511
529.667 | 631 | PPC+PFA | 0 | 0 | 210.5 | 108 | Medium | 150 | 0 | 20 | 595.333 | 0 | 0 | 1.208 | 125 | 125 |  | 17.1 | 138.488 | 0.3841553
530 | 630.857 | PPC+PFA | 0 | 0 | 210.143 | 100.571 | Medium | 150.286 | 0 | 20 | 590.857 | 0 | 0 | 1.604 | 130 | 125 | 24 | 14.7 | 165.05 | 0.4579265
564.308 | 536.615 | PPC+PFA+GGBS | 0 | 0 | 181.692 | 420.615 | Medium | 59.231 | 100.154 | 25 | 436.615 | 0 | 0 | 1.36 | 110 | 125 | 31.38 | 23.02 | 132.914 | 0.3896891
550.667 | 618.833 | PPC+PFA | 0 | 0 | 240.333 | 173.5 | Medium | 150.5 | 0 | 25 | 505.667 | 0 | 0 | 1.208 | 125 | 125 | 25.36 | 19.65 | 148.492 | 0.3799372
557 | 538 | PPC+PFA+GGBS | 0 | 0 | 179.8 | 320.6 | Medium | 80.2 | 79.4 | 25 | 499.8 | 0 | 0 | 1.23 | 120 | 125 | 33.51 | 22.44 | 168.084 | 0.4952387
533.857 | 629.571 | PPC+PFA | 0 | 0 | 210.143 | 97.429 | Medium | 149.714 | 0 | 20 | 590.714 | 0 | 0 | 1.603 | 140 | 125 | 24.97 | 14.93 | 165.037 | 0.4586183
505.286 | 665.143 | PPC+PFA | 0 | 0 | 220 | 0 | Medium | 130 | 0 | 20 | 722.571 | 0 | 0 | 1.494 | 135 | 125 | 24.47 | 14.67 | 131.083 | 0.3745229
559.857 | 618.714 | PPC+PFA | 0 | 0 | 211 | 152.429 | Medium | 139.857 | 0 | 20 | 558.286 | 0 | 0 | 1.626 | 125 | 125 | 24.98 | 15.83 | 123.967 | 0.3533263
549 | 604 | PPC+PFA | 0 | 0 | 241 | 166 | Medium | 149 | 0 | 25 | 524 | 0 | 0 | 1.83 | 135 | 125 | 30.7 | 18.01 | 149.12 | 0.382359
529.167 | 598.833 | PPC+PFA | 0 | 0 | 279.833 | 181.667 | Medium | 159.833 | 0 | 30 | 480 | 0 | 0 | 1.317 | 130 | 125 | 34.83 | 22.65 | 157.518 | 0.3582674
508.857 | 620.571 | PPC+PFA | 0 | 0 | 280.714 | 187.286 | Medium | 150.429 | 0 | 30 | 488.857 | 0 | 0 | 1.201 | 100 | 125 | 35.21 | 22.5 | 145.259 | 0.3369161
443.429 | 666.143 | PPC+PFA | 0 | 0 | 299.714 | 196.286 | Medium | 115.429 | 0 | 25 | 522.571 | 0 | 0 | 0.903 | 110 | 125 |  | 20.21 | 148.584 | 0.3579104
532.429 | 632.286 | PPC+PFA | 0 | 0 | 210 | 100.714 | Medium | 150 | 0 | 20 | 598 | 0 | 0 | 1.601 | 145 | 125 | 24.47 | 14.77 | 151.914 | 0.4219833
541.857 | 628.857 | PPC+PFA | 0 | 0 | 249.857 | 118 | Medium | 129.857 | 0 | 25 | 581.286 | 0 | 0 | 1.913 | 135 | 125 | 29.47 | 19.2 | 153.634 | 0.4046045
482.857 | 645 | PPC+PFA | 0 | 0 | 250.571 | 0 | Medium | 139.857 | 0 | 25 | 731.571 | 0 | 0 | 1.801 | 110 | 125 | 29.69 | 19.43 | 110.68 | 0.2834838
482.286 | 623.714 | PPC+PFA | 0 | 0 | 249.857 | 0 | Medium | 139.857 | 0 | 25 | 728.286 | 0 | 0 | 1.803 | 125 | 125 | 30.46 | 19.53 | 116.493 | 0.2989192
550.429 | 640.714 | PPC+PFA | 0 | 0 | 209.714 | 103.857 | Medium | 140.429 | 0 | 20 | 591 | 0 | 0 | 1.101 | 125 | 125 | 20.87 | 16.36 | 138.347 | 0.3951157
557.667 | 539 | PPC+PFA+GGBS | 0 | 0 | 181.667 | 338 | Medium | 80.333 | 79.667 | 25 | 515.667 | 0 | 0 | 1.22 | 110 | 125 | 33.49 | 22.04 | 136.23 | 0.3987216
510.429 | 608.857 | PPC+PFA | 0 | 0 | 300.143 | 114.143 | Medium | 150.286 | 0 | 30 | 544.429 | 0 | 0 | 1.511 | 125 | 125 | 35.21 | 22.48 | 149.674 | 0.3322921
510.429 | 608.857 | PPC+PFA | 0 | 0 | 299.571 | 171.286 | Medium | 150 | 0 | 30 | 503.714 | 0 | 0 | 1.503 | 130 | 125 |  | 22.04 | 169.859 | 0.3778246
521.429 | 610 | PPC+PFA | 0 | 0 | 300 | 161 | Medium | 149.857 | 0 | 30 | 479.286 | 0 | 0 | 1.403 | 125 | 125 |  | 22.1 | 166.816 | 0.3708201
439.286 | 700.429 | PPC+PFA | 0 | 0 | 220.143 | 140.143 | Medium | 140.286 | 0 | 20 | 587.857 | 0 | 0 | 1.897 | 120 | 125 | 24.64 | 14.73 | 136.957 | 0.3799833
470.571 | 669.857 | PPC+PFA | 0 | 0 | 220.714 | 145.286 | Medium | 139.857 | 0 | 20 | 588.714 | 0 | 0 | 1.903 | 125 | 125 | 24.32 | 14.77 | 127.834 | 0.3545321
550.857 | 609.857 | PPC+PFA | 0 | 0 | 239.714 | 168.429 | Medium | 150.143 | 0 | 25 | 518.286 | 0 | 0 | 1.61 | 130 | 125 | 30.39 | 18.7 | 138.626 | 0.3555817
522.857 | 611.857 | PPC+PFA | 0 | 0 | 299.714 | 167.571 | Medium | 150.571 | 0 | 30 | 479.571 | 0 | 0 | 1.403 | 120 | 125 |  | 21.74 | 167.641 | 0.3722998
440.714 | 701.143 | PPC+PFA | 0 | 0 | 220.143 | 144.143 | Medium | 140.143 | 0 | 20 | 571.286 | 0 | 0 | 1.907 | 120 | 125 | 25.93 | 19.14 | 142.496 | 0.395508
510.571 | 609 | PPC+PFA | 0 | 0 | 300.143 | 115.571 | Medium | 149.857 | 0 | 30 | 554 | 0 | 0 | 1.51 | 130 | 125 | 35.02 | 21.96 | 138.076 | 0.3068356
510.571 | 609.571 | PPC+PFA | 0 | 0 | 299.857 | 175.714 | Medium | 150.429 | 0 | 30 | 484.857 | 0 | 0 | 1.3 | 135 | 125 |  | 22.1 | 150.229 | 0.3336302
629 | 539.714 | PPC+PFA | 0 | 0 | 287.714 | 179.857 | Medium | 129.857 | 0 | 30 | 459.714 | 0 | 0 | 2 | 125 | 125 | 35.41 | 21.47 | 177.871 | 0.4259659
534.571 | 639.429 | PPC+PFA | 0 | 0 | 210.286 | 127 | Medium | 130 | 0 | 20 | 560.571 | 0 | 0 | 1.647 | 130 | 125 | 24.45 | 14.53 | 164.887 | 0.4845542
540.727 | 610.545 | PPC+PFA | 0 | 0 | 230 | 0 | Medium | 129.818 | 0 | 20 | 709.455 | 0 | 0 | 1.907 | 130 | 125 | 23.87 | 14.77 | 141.205 | 0.3924345
542 | 610.545 | PPC+PFA | 0 | 0 | 230.364 | 0 | Medium | 130 | 0 | 20 | 711.636 | 0 | 0 | 1.904 | 120 | 125 | 24.37 | 14.37 | 140.853 | 0.3908631
433.167 | 728.833 | PPC+PFA | 0 | 0 | 248.667 | 0 | Medium | 130.333 | 0 | 25 | 712.333 | 0 | 0 | 0.833 | 130 | 125 | 31 | 18.9 | 126.545 | 0.3338918
513.625 | 610.25 | PPC+PFA | 0 | 0 | 299.875 | 166.5 | Medium | 150.25 | 0 | 30 | 481.125 | 0 | 0 | 1.101 | 120 | 125 |  | 21.89 | 160.013 | 0.3554857
452.308 | 666.154 | PPC+PFA | 0 | 0 | 299.846 | 177.077 | Medium | 115.692 | 0 | 25 | 501.385 | 0 | 0 | 0.878 | 110 | 125 |  | 20.02 | 176.654 | 0.4251212
530 | 630.571 | PPC+PFA | 0 | 0 | 209.857 | 102 | Medium | 150 | 0 | 20 | 589.429 | 0 | 0 | 1.806 | 140 | 125 | 23.71 | 14.53 | 165.043 | 0.458635
529.857 | 621 | PPC+PFA | 0 | 0 | 250.286 | 150 | Medium | 130 | 0 | 25 | 550.429 | 0 | 0 | 1.997 | 130 | 125 | 28.5 | 19.43 | 159.071 | 0.4182931
530.571 | 619.571 | PPC+PFA | 0 | 0 | 250.571 | 132.286 | Medium | 129.857 | 0 | 25 | 551.286 | 0 | 0 | 1.996 | 130 | 125 | 28.62 | 19.53 | 154.103 | 0.405078
539.667 | 609 | PPC+PFA | 0 | 0 | 230.5 | 0 | Medium | 129.833 | 0 | 20 | 703.5 | 0 | 0 | 1.912 | 130 | 125 | 23.96 | 14.8 | 151.055 | 0.4192095
540.8 | 608.4 | PPC+PFA | 0 | 0 | 230.2 | 0 | Medium | 129.8 | 0 | 20 | 711 | 0 | 0 | 1.918 | 130 | 125 | 24.28 | 14.13 | 142.156 | 0.3948778
560.857 | 619.714 | PPC+PFA | 0 | 0 | 210.143 | 155.571 | Medium | 140.429 | 0 | 20 | 550.571 | 0 | 0 | 1.259 | 125 | 125 | 24.71 | 15.54 | 132.277 | 0.3773176
537.857 | 556.429 | PPC+PFA | 0 | 0 | 230.143 | 386.571 | Medium | 109 | 0 | 25 | 472.286 | 0 | 0 | 1.903 | 120 | 125 | 34.73 | 21.85 | 125.347 | 0.3695993
751.857 | 400.286 | PPC+PFA+GGBS | 0 | 0 | 130.429 | 451.429 | Long | 100.143 | 70.143 | 15 | 311.286 | 0 | 0 | 0.614 | 140 | 125 | 20.64 | 12.7 | 149.399 | 0.4968126
580.857 | 589.571 | PPC+PFA | 0 | 0 | 240.143 | 187.286 | Medium | 149.571 | 0 | 25 | 487.857 | 0 | 0 | 0.767 | 125 | 125 | 30.35 | 22.18 | 116.496 | 0.2989269
552.875 | 620.5 | PPC+PFA | 0 | 0 | 240.375 | 171.75 | Medium | 150.25 | 0 | 25 | 501.625 | 0 | 0 | 1.203 | 130 | 125 |  | 19.78 | 154.458 | 0.39541248
520 | 640.429 | PPC+PFA | 0 | 0 | 259.857 | 0 | Medium | 120.286 | 0 | 25 | 669.571 | 0 | 0 | 2.007 | 140 | 125 | 19.97 | 20.23 | 165.17 | 0.4344944
540.167 | 610.167 | PPC+PFA | 0 | 0 | 280.833 | 164.333 | Medium | 149.833 | 0 | 30 | 483.167 | 0 | 0 | 2.013 | 130 | 125 | 35.26 | 24.02 | 156.527 | 0.3634533
630.167 | 540.167 | PPC+PFA | 0 | 0 | 269.667 | 214.667 | Medium | 140 | 0 | 30 | 452.333 | 0 | 0 | 1.928 | 125 | 125 | 35.66 | 21.74 | 139.767 | 0.3411722
542 | 640.143 | PPC+PFA | 0 | 0 | 220.429 | 149.286 | Medium | 140.286 | 0 | 20 | 561.143 | 0 | 0 | 0.909 | 125 | 125 | 24.65 | 16.54 | 114.277 | 0.3168069
549.714 | 620.286 | PPC+PFA | 0 | 0 | 240.429 | 170.143 | Medium | 150.286 | 0 | 25 | 500 | 0 | 0 | 1.201 | 130 | 125 |  | 20.59 | 156.88 | 0.4015203
529.571 | 648.714 | PPC+PFA | 0 | 0 | 235.143 | 160.143 | Medium | 155.429 | 0 | 25 | 479.286 | 0 | 0 | 1.819 | 145 | 125 | 29.17 | 19.63 | 163.183 | 0.4178052
530.143 | 650.286 | PPC+PFA | 0 | 0 | 234.714 | 162 | Medium | 155.143 | 0 | 25 | 481.571 | 0 | 0 | 1.804 | 110 | 125 | 0 | 19.87 | 165.029 | 0.4233065
539.667 | 610.5 | PPC+PFA | 0 | 0 | 279.833 | 160.5 | Medium | 150.167 | 0 | 30 | 482.5 | 0 | 0 | 1.998 | 130 | 125 | 35.75 | 22.14 | 143.957 | 0.3347837
541.571 | 610.429 | PPC+PFA | 0 | 0 | 279.857 | 166 | Medium | 150.143 | 0 | 30 | 486.143 | 0 | 0 | 2.003 | 130 | 125 | 34.9 | 23.8 | 141.371 | 0.3287698
499.857 | 620.143 | PPC+PFA | 0 | 0 | 300.143 | 126.143 | Medium | 129.857 | 0 | 30 | 572.857 | 0 | 0 | 1.901 | 100 | 125 | 36.49 | 20.96 | 138.356 | 0.3217581
535.143 | 598.857 | PPC+PFA | 0 | 0 | 280.429 | 187 | Medium | 159.857 | 0 | 30 | 494.714 | 0 | 0 | 1.621 | 125 | 125 | 35.78 | 21.62 | 132.55 | 0.3010543
510.571 | 611.286 | PPC+PFA | 0 | 0 | 300.143 | 115.571 | Medium | 150.143 | 0 | 30 | 555.857 | 0 | 0 | 1.3 | 135 | 125 | 35.4 | 23.38 | 135.594 | 0.3011286
534.75 | 651.5 | PPC+PFA | 0 | 0 | 220.125 | 102.5 | Medium | 120 | 0 | 20 | 606 | 0 | 0 | 1.098 | 125 | 125 |  | 16.3 | 145.748 | 0.428513
599.714 | 549.857 | PPC+PFA | 0 | 0 | 234.857 | 189.857 | Medium | 165 | 0 | 25 | 460.714 | 0 | 0 | 1.804 | 140 | 125 | 28.9 | 19.43 | 181.137 | 0.4530044
514.571 | 612.857 | OPC+PFA | 349.571 | 0 | 0 | 0 | Medium | 70 | 0 | 30 | 736.429 | 0 | 0 | 2.509 | 120 | 125 | 36.87 | 21.98 | 111.786 | 0.2664293
564.714 | 623.571 | PPC+PFA | 0 | 0 | 210 | 160.143 | Medium | 140.143 | 0 | 20 | 566.714 | 0 | 0 | 1.573 | 130 | 125 | 25.07 | 16.83 | 111.787 | 0.319261
749.833 | 402.667 | PPC+PFA+GGBS | 0 | 0 | 130.167 | 444.833 | Long | 100 | 70 | 15 | 312.667 | 0 | 0 | 0.405 | 130 | 125 | 20.51 | 12.15 | 133.66 | 0.4452855
558 | 538.4 | PPC+PFA+GGBS | 0 | 0 | 180.6 | 329.4 | Medium | 80 | 80.8 | 25 | 505.2 | 0 | 0 | 1.118 | 110 | 125 | 31.35 | 22.43 | 153.002 | 0.4481605
504.333 | 679.167 | PPC+PFA | 0 | 0 | 219.833 | 109.5 | Medium | 139.833 | 0 | 20 | 620.167 | 0 | 0 | 1.107 | 125 | 125 |  | 16.53 | 110.728 | 0.3078634
552.5 | 640.125 | PPC+PFA | 0 | 0 | 210.125 | 99.875 | Medium | 140.25 | 0 | 20 | 585.625 | 0 | 0 | 1.1 | 130 | 125 |  | 15.69 | 147.911 | 0.4221506
555.857 | 616.857 | PPC+PFA | 0 | 0 | 240 | 168.429 | Medium | 149.857 | 0 | 25 | 535.429 | 0 | 0 | 1.726 | 125 | 125 | 30.05 | 18.04 | 110.401 | 0.2831833
509.143 | 610.857 | OPC+PFA | 349.714 | 0 | 0 | 0 | Medium | 70.714 | 0 | 30 | 723.571 | 0 | 0 | 2.506 | 120 | 125 | 36.27 | 23.5 | 123.684 | 0.2941859
563.667 | 625.167 | PPC+PFA | 0 | 0 | 209.833 | 158.833 | Medium | 140.667 | 0 | 20 | 560.667 | 0 | 0 | 1.642 | 130 | 125 | 24.56 | 15.33 | 117.51 | 0.3352639
540.923 | 556.769 | PPC+PFA | 0 | 0 | 230.462 | 391.846 | Medium | 109.538 | 0 | 25 | 459.538 | 0 | 0 | 1.895 | 120 | 125 | 34.41 | 21.26 | 129.034 | 0.3795118
566.5 | 624.167 | PPC+PFA | 0 | 0 | 210 | 159 | Medium | 140.333 | 0 | 20 | 566 | 0 | 0 | 1.397 | 130 | 125 | 24.76 | 15.53 | 106.853 | 0.3050041
638.2 | 458.6 | PPC+PFA+GGBS | 0 | 0 | 159.8 | 347.4 | Medium | 120.2 | 59 | 20 | 524 | 0 | 0 | 1.11 | 110 | 125 | 31.31 | 18.63 | 119.326 | 0.3519941
546.167 | 600.5 | PPC+PFA | 0 | 0 | 279.667 | 177.333 | Medium | 160 | 0 | 30 | 480.667 | 0 | 0 | 1.333 | 120 | 125 | 35.14 | 22.47 | 151.393 | 0.3443356
771.2 | 402 | PPC+PFA | 0 | 0 | 180 | 510.8 | Medium | 160.2 | 0 | 20 | 192.4 | 0 | 0 | 0.812 | 110 | 125 |  | 16.69 | 162.686 | 0.4782069
539.167 | 610.167 | PPC+PFA | 0 | 0 | 230.167 | 0 | Medium | 130 | 0 | 20 | 712.167 | 0 | 0 | 1.903 | 130 | 125 | 24.34 | 15.7 | 137.498 | 0.3817618
541 | 612.833 | PPC+PFA | 0 | 0 | 230.5 | 0 | Medium | 130.333 | 0 | 20 | 709.5 | 0 | 0 | 1.895 | 120 | 125 | 24.64 | 15.89 | 139.438 | 0.3864336
629.5 | 540.333 | PPC+PFA | 0 | 0 | 270.5 | 217.667 | Medium | 140.167 | 0 | 30 | 461 | 0 | 0 | 1.368 | 110 | 125 | 35.54 | 21.11 | 122.675 | 0.2987213
551.667 | 620 | PPC+PFA | 0 | 0 | 279.833 | 149.333 | Medium | 149.833 | 0 | 30 | 486.833 | 0 | 0 | 0.975 | 110 | 125 | 35.25 | 21.66 | 138.168 | 0.3215707
549.857 | 620.286 | PPC+PFA | 0 | 0 | 240 | 175.857 | Medium | 149.857 | 0 | 25 | 508.429 | 0 | 0 | 1.201 | 125 | 125 | 29.68 | 20.98 | 143.867 | 0.3690251
557.5 | 537.5 | PPC+PFA+GGBS | 0 | 0 | 180 | 334.5 | Medium | 80.5 | 79.667 | 25 | 510 | 0 | 0 | 0.943 | 110 | 125 | 29.53 | 21.6 | 146.54 | 0.4307884
509.818 | 620.545 | PPC+PFA | 0 | 0 | 279.636 | 186.364 | Medium | 150.545 | 0 | 30 | 484 | 0 | 0 | 1.3 | 100 | 125 |  | 21.97 | 149.32 | 0.3471097
629.6 | 541 | PPC+PFA | 0 | 0 | 280.4 | 181 | Medium | 130 | 0 | 30 | 469.8 | 0 | 0 | 2.318 | 100 | 125 | 0 | 22.03 | 167.506 | 0.408153
540 | 641 | PPC+PFA | 0 | 0 | 235 | 161.333 | Medium | 154.833 | 0 | 25 | 490.333 | 0 | 0 | 1.897 | 130 | 125 | 29.16 | 19.2 | 153.63 | 0.3940918
540.8 | 612 | PPC+PFA | 0 | 0 | 229.6 | 0 | Medium | 130.4 | 0 | 20 | 713.2 | 0 | 0 | 1.902 | 120 | 125 | 24.43 | 15.88 | 138.288 | 0.3841333
540.5 | 556.167 | PPC+PFA | 0 | 0 | 231.167 | 403.667 | Medium | 109.167 | 0 | 25 | 478.5 | 0 | 0 | 1.898 | 115 | 125 | 34.12 | 21.11 | 108.788 | 0.3196507
572 | 610.286 | PPC+PFA | 0 | 0 | 236.714 | 170.714 | Medium | 155.143 | 0 | 25 | 518.429 | 0 | 0 | 1.9 | 140 | 125 | 30.16 | 18.03 | 110.68 | 0.28245
564.8 | 536.2 | PPC+PFA+GGBS | 0 | 0 | 180.4 | 342.6 | Medium | 79.8 | 79 | 25 | 519 | 0 | 0 | 0.96 | 110 | 125 | 31.18 | 21.62 | 127.842 | 0.3768927
502.714 | 659.857 | PPC+PFA | 0 | 0 | 220.286 | 0 | Medium | 129.857 | 0 | 20 | 728 | 0 | 0 | 1.123 | 125 | 125 | 25.66 | 15.08 | 129.777 | 0.37064
509.714 | 610.857 | PPC | 0 | 0 | 420.286 | 0 | Long | 0 | 0 | 30 | 698.143 | 0 | 0 | 2.3 | 130 | 125 | 35.42 | 23.22 | 149.123 | 0.3548132
512.143 | 620 | PPC+PFA | 0 | 0 | 280 | 178 | Medium | 150.286 | 0 | 30 | 484.143 | 0 | 0 | 1.303 | 125 | 125 |  | 21.63 | 165.719 | 0.3851369
541.455 | 610.364 | PPC+PFA | 0 | 0 | 230 | 0 | Medium | 130 | 0 | 20 | 715.636 | 0 | 0 | 1.905 | 140 | 125 | 24.13 | 15.62 | 129.247 | 0.3590194
543.571 | 600.857 | PPC+PFA | 0 | 0 | 280.714 | 177.571 | Medium | 159.857 | 0 | 30 | 468.143 | 0 | 0 | 1.8 | 130 | 125 | 35.5 | 21.5 | 156.603 | 0.3554546
510.6 | 608.4 | PPC | 0 | 0 | 420 | 0 | Long | 0 | 0 | 30 | 696.6 | 0 | 0 | 2.318 | 125 | 125 | 35.35 | 22.52 | 149.12 | 0.3550476
670.143 | 459.286 | PPC+PFA | 0 | 0 | 300.143 | 0 | Medium | 60.143 | 0 | 25 | 753 | 0 | 0 | 1.91 | 125 | 125 | 34.71 | 24.23 | 127.417 | 0.3536552
671.333 | 458.333 | PPC+PFA | 0 | 0 | 303.667 | 0 | Medium | 59.333 | 0 | 25 | 760.333 | 0 | 0 | 1.897 | 125 | 125 | 32.9 | 22.62 | 114.527 | 0.3155014
655.5 | 476.5 | PPC+PFA | 0 | 0 | 300.5 | 0 | Medium | 59.75 | 0 | 25 | 752.75 | 0 | 0 | 1.905 | 125 | 125 | 32.83 | 22.42 | 125.303 | 0.3478223
668 | 452.8 | PPC+PFA | 0 | 0 | 273.4 | 0 | Medium | 126.2 | 0 | 30 | 718.2 | 0 | 0 | 2.414 | 125 | 125 |  | 25.67 | 124.88 | 0.3125125
671.5 | 463.667 | PPC+PFA | 0 | 0 | 299.667 | 0 | Medium | 59.5 | 0 | 25 | 745.667 | 0 | 0 | 1.915 | 125 | 125 |  | 24.09 | 136.193 | 0.3791913
621.429 | 505.571 | PPC+PFA | 0 | 0 | 300.571 | 0 | Medium | 60.286 | 0 | 25 | 742 | 0 | 0 | 1.887 | 125 | 125 | 38.02 | 24.11 | 145.786 | 0.4039994
435 | 639.286 | OPC+PFA | 279.714 | 0 | 0 | 0 | Medium | 120.429 | 0 | 30 | 681.429 | 0 | 1.891 | 0 | 125 | 125 | 39.08 | 25.79 | 136.616 | 0.3414179
665 | 476 | OPC+PFA | 279.667 | 0 | 0 | 0 | Medium | 120.333 | 0 | 30 | 716.333 | 0 | 0 | 2.12 | 125 | 125 | 35.26 | 26 | 117.157 | 0.2928925
677.5 | 458.5 | PPC+PFA | 0 | 0 | 300.167 | 0 | Medium | 60.167 | 0 | 25 | 753.167 | 0 | 0 | 1.953 | 125 | 125 | 35.95 | 24.94 | 125.912 | 0.3494314
670.333 | 452.167 | PPC+PFA | 0 | 0 | 274.167 | 0 | Medium | 126.667 | 0 | 30 | 719.5 | 0 | 0 | 2.405 | 125 | 125 |  | 26.43 | 116.617 | 0.2909359
678.857 | 453 | PPC+PFA | 0 | 0 | 300.429 | 0 | Medium | 100.143 | 0 | 30 | 734.143 | 0 | 2.033 | 0 | 125 | 125 | 38.61 | 25.99 | 122.066 | 0.3047292
661.5 | 461.25 | OPC+PFA | 280 | 0 | 0 | 0 | Medium | 120 | 0 | 30 | 710.75 | 0 | 0 | 2.14 | 125 | 125 |  | 25.59 | 136.328 | 0.34082
668.429 | 460.857 | PPC+PFA | 0 | 0 | 299.571 | 0 | Medium | 60 | 0 | 25 | 749.429 | 0 | 0 | 1.893 | 125 | 125 | 33.21 | 22.26 | 126.009 | 0.3504426
672.333 | 462 | OPC+PFA | 281 | 0 | 0 | 0 | Medium | 118.667 | 0 | 30 | 715.667 | 0 | 0 | 2.16 | 125 | 125 | 37.5 | 25.58 | 115.003 | 0.287747
665.143 | 448.571 | OPC+PFA | 280.143 | 0 | 0 | 0 | Medium | 90 | 0 | 25 | 765 | 0 | 0 | 2.1 | 125 | 125 | 33.28 | 22.58 | 127.777 | 0.3452098
661.714 | 458.143 | PPC+PFA | 0 | 0 | 240.286 | 0 | Medium | 109.286 | 0 | 25 | 762.714 | 0 | 0 | 1.937 | 125 | 125 | 33.52 | 22.82 | 135.949 | 0.3889013
681.4 | 454.8 | PPC+PFA | 0 | 0 | 299.2 | 0 | Medium | 99.4 | 0 | 30 | 713.6 | 0 | 2.012 | 0 | 125 | 125 | 39.06 | 27.03 | 156.15 | 0.3917461
682.571 | 449.857 | PPC+PFA | 0 | 0 | 219.857 | 0 | Medium | 99.714 | 0 | 20 | 796.286 | 0 | 0 | 1.62 | 125 | 125 | 28.74 | 14.54 | 121.911 | 0.3814833
669.25 | 460.25 | PPC+PFA | 0 | 0 | 299.25 | 0 | Medium | 59.75 | 0 | 25 | 802.25 | 0 | 0 | 1.923 | 125 | 125 | 33.74 | 23.76 | 119.515 | 0.3329109
668.333 | 461 | PPC+PFA | 0 | 0 | 273.833 | 0 | Medium | 126 | 0 | 30 | 699.833 | 0 | 0 | 2.387 | 125 | 125 | 38.08 | 26.74 | 132.727 | 0.3319561
670.333 | 469.333 | PPC+PFA | 0 | 0 | 300.667 | 0 | Medium | 59.333 | 0 | 25 | 744.667 | 0 | 0 | 1.913 | 125 | 125 | 34.44 | 22.61 | 140.887 | 0.3913528
677.286 | 458.571 | OPC+PFA | 280.143 | 0 | 0 | 0 | Long | 101 | 0 | 25 | 799 | 0 | 0 | 1.774 | 125 | 125 | 34.18 | 24.12 | 119.093 | 0.3124628
646.333 | 489.333 | PPC+PFA | 0 | 0 | 240.167 | 0 | Medium | 110 | 0 | 25 | 783.667 | 0 | 0 | 1.91 | 125 | 125 | 33.63 | 22.68 | 102.182 | 0.2918093
422.571 | 702.143 | OPC+PFA | 230.429 | 0 | 0 | 0 | Medium | 109.571 | 0 | 20 | 720.857 | 0 | 0 | 2.037 | 125 | 125 | 25.55 | 14.53 | 130.184 | 0.3828941
673.429 | 457.714 | PPC+PFA | 0 | 0 | 240.286 | 0 | Medium | 109.857 | 0 | 25 | 766.143 | 0 | 1.753 | 0 | 125 | 125 | 32.65 | 16.82 | 121.887 | 0.3481063
670.429 | 460.714 | PPC+PFA | 0 | 0 | 300.571 | 0 | Medium | 59.857 | 0 | 25 | 740.429 | 0 | 1.614 | 0 | 125 | 125 | 0 | 17.93 | 140.229 | 0.3890624
671.571 | 462 | PPC+PFA | 0 | 0 | 300 | 0 | Medium | 59.857 | 0 | 25 | 738 | 0 | 1.623 | 0 | 125 | 125 | 33.05 | 21.52 | 143.377 | 0.3984277
673 | 455.286 | PPC+PFA | 0 | 0 | 240 | 0 | Medium | 110.143 | 0 | 25 | 751.143 | 0 | 1.771 | 0 | 125 | 125 | 32.47 | 21.13 | 138.154 | 0.3945645
664.667 | 459 | OPC+PFA | 281.667 | 0 | 0 | 0 | Medium | 120.667 | 0 | 30 | 714.333 | 0 | 0 | 2.123 | 125 | 125 | 38.36 | 26.21 | 117.873 | 0.292973
667.667 | 454.667 | PPC+PFA | 0 | 0 | 273.5 | 0 | Medium | 126 | 0 | 30 | 699.667 | 0 | 0 | 2.442 | 125 | 125 | 38.69 | 25.45 | 140.407 | 0.3514568
677.571 | 460.429 | OPC+PFA | 0 | 209.857 | 0 | 0 | Long | 170.857 | 0 | 25 | 762.286 | 0 | 0 | 1.764 | 125 | 125 | 34.47 | 24.25 | 143.046 | 0.3757309
650.25 | 486.75 | PPC+PFA | 0 | 0 | 239.75 | 0 | Medium | 109.5 | 0 | 25 | 780.75 | 0 | 0 | 1.928 | 125 | 125 |  | 22.26 | 113.778 | 0.3257781
652.333 | 483.667 | OPC+PFA | 280.333 | 0 | 0 | 0 | Medium | 119.667 | 0 | 30 | 694.333 | 0 | 0 | 2.16 | 125 | 125 | 37.93 | 29.61 | 158.873 | 0.3971825
674.286 | 459.286 | PPC+PFA | 0 | 0 | 239.143 | 0 | Medium | 109.429 | 0 | 25 | 782.429 | 0 | 0 | 1.911 | 125 | 125 | 33.43 | 17.8 | 106.079 | 0.3043245
668.25 | 465 | OPC+PFA | 280.25 | 0 | 0 | 0 | Medium | 119.25 | 0 | 30 | 732.5 | 0 | 0 | 2.103 | 125 | 125 | 38.35 | 25.01 | 104.095 | 0.2605632
680.167 | 462 | OPC+PFA | 0 | 214.333 | 0 | 0 | Medium | 144.167 | 0 | 30 | 730.833 | 0 | 0 | 2.183 | 125 | 125 | 38.43 | 25.73 | 135.897 | 0.3790711
648.286 | 487.571 | PPC+PFA | 0 | 0 | 240.143 | 0 | Long | 140.857 | 0 | 25 | 754.571 | 0 | 0 | 1.773 | 125 | 125 | 34.49 | 24.57 | 146.656 | 0.3849239
386.286 | 823.571 | OPC | 0 | 260.429 | 0 | 0 | Medium | 0 | 0 | 20 | 743.429 | 0 | 0 | 1.833 | 125 | 125 | 26.25 | 16.39 | 148.734 | 0.5711115
683.429 | 464.571 | PPC+PFA | 0 | 0 | 299.714 | 0 | Medium | 59.857 | 0 | 25 | 757.857 | 0 | 0 | 1.914 | 125 | 125 | 33.47 | 21.04 | 103.109 | 0.2867556
670.25 | 468.25 | PPC+PFA | 0 | 0 | 299.5 | 0 | Medium | 60.5 | 0 | 25 | 769 | 0 | 0 | 1.918 | 125 | 125 | 33.35 | 20.19 | 106.695 | 0.296375
669.714 | 462.143 | PPC+PFA | 0 | 0 | 300 | 0 | Medium | 60.143 | 0 | 25 | 740 | 0 | 0 | 1.89 | 125 | 125 | 34.81 | 21.92 | 134.387 | 0.373149
666.25 | 458.25 | PPC+PFA | 0 | 0 | 299.25 | 0 | Medium | 62 | 0 | 25 | 726.5 | 0 | 0 | 1.88 | 125 | 125 | 33.7 | 23.8 | 159.95 | 0.4427682
577.714 | 556.857 | PPC+PFA | 0 | 0 | 240.571 | 0 | Medium | 109.429 | 0 | 25 | 742.714 | 0 | 0 | 1.943 | 125 | 125 |  | 22.62 | 146.453 | 0.4184371
516.429 | 652.286 | PPC+PFA | 0 | 0 | 220.143 | 0 | Medium | 99.571 | 0 | 20 | 761.857 | 0 | 0 | 2 | 125 | 125 |  | 17.72 | 114.456 | 0.357995
629.857 | 492 | PPC+PFA | 0 | 0 | 239.714 | 0 | Medium | 110 | 0 | 25 | 756 | 0 | 0 | 1.357 | 125 | 125 | 31.16 | 21.69 | 154.086 | 0.4406058
433.286 | 640.429 | OPC+PFA | 279.286 | 0 | 0 | 0 | Medium | 120.143 | 0 | 30 | 680.857 | 0 | 1.876 | 0 | 180 | 125 |  | 25.43 | 137.177 | 0.3434328
675.286 | 454.143 | PPC+PFA | 0 | 0 | 239.714 | 0 | Medium | 110.143 | 0 | 25 | 761.286 | 0 | 1.747 | 0 | 125 | 125 | 32.63 | 18.96 | 135.949 | 0.3885845
676 | 463.143 | PPC+PFA | 0 | 0 | 299.571 | 0 | Medium | 60.143 | 0 | 25 | 780.571 | 0 | 0 | 1.891 | 125 | 125 | 33.92 | 21.93 | 97.934 | 0.2722552
686.25 | 467.75 | OPC+PFA | 279.5 | 0 | 0 | 0 | Medium | 120.25 | 0 | 30 | 726 | 0 | 0 | 2.123 | 125 | 125 | 38.44 | 23.27 | 112.61 | 0.2817011
658.429 | 463.714 | PPC+PFA | 0 | 0 | 274.286 | 0 | Medium | 125.857 | 0 | 30 | 712 | 0 | 0 | 2.383 | 125 | 125 | 38.47 | 26.96 | 128.214 | 0.3204204
437 | 779 | OPC | 0 | 260 | 0 | 0 | Medium | 0 | 0 | 20 | 757.143 | 0 | 0 | 1.307 | 125 | 125 | 25.27 | 17.7 | 135.667 | 0.5217962
575 | 571 | PPC | 0 | 0 | 378 | 0 | Medium | 0 | 0 | 25 | 796.167 | 0 | 2.653 | 0 | 125 | 125 | 38.88 | 24.83 | 103.915 | 0.2749074
674 | 465.667 | OPC+PFA | 280.333 | 0 | 0 | 0 | Medium | 119.833 | 0 | 30 | 719.5 | 0 | 0 | 2.117 | 125 | 125 | 38.14 | 26.13 | 125.583 | 0.3138273
666 | 462.667 | OPC+PFA | 280 | 0 | 0 | 0 | Medium | 120.333 | 0 | 30 | 776.333 | 0 | 0 | 2.107 | 125 | 125 | 37.88 | 25.48 | 107.47 | 0.2684515
671.714 | 461 | PPC+PFA | 0 | 0 | 300.714 | 0 | Medium | 60.143 | 0 | 25 | 735.714 | 0 | 0 | 1.909 | 125 | 125 | 34.4 | 23.26 | 147.094 | 0.4076241
671.6 | 450.8 | PPC+PFA | 0 | 0 | 239.8 | 0 | Medium | 110 | 0 | 25 | 740.6 | 0 | 0 | 1.952 | 125 | 125 | 27.65 | 21.37 | 152.062 | 0.4347113
653.286 | 488.429 | PPC+PFA | 0 | 0 | 130.429 | 0 | Medium | 161.857 | 0 | 10 | 789.143 | 0 | 0 | 1.601 | 125 | 125 |  | 18.1 | 141.687 | 0.4847547
643.857 | 488 | PPC+PFA | 0 | 0 | 239.857 | 0 | Medium | 110 | 0 | 25 | 763.286 | 0 | 0 | 1.92 | 125 | 125 |  | 22.17 | 137.667 | 0.3934951
493.286 | 703.143 | OPC | 0 | 271 | 0 | 0 | Medium | 0 | 0 | 25 | 708.286 | 0 | 0 | 1.454 | 125 | 125 | 30.92 | 18.74 | 126.037 | 0.4650812
673.429 | 459.714 | PPC+PFA | 0 | 0 | 299.857 | 0 | Medium | 59.857 | 0 | 25 | 749.286 | 0 | 1.611 | 0 | 125 | 125 | 33.27 | 20.58 | 129.699 | 0.3605614
671.5 | 464.667 | OPC+PFA | 279.667 | 0 | 0 | 0 | Medium | 120.167 | 0 | 30 | 732.333 | 0 | 0 | 2.247 | 125 | 125 | 38.53 | 28.52 | 110.192 | 0.2755944
575.667 | 574.5 | PPC | 0 | 0 | 378 | 0 | Medium | 0 | 0 | 25 | 788.333 | 0 | 2.63 | 0 | 125 | 125 | 35.42 | 25.69 | 109.893 | 0.2907222
674.286 | 460 | OPC+PFA | 279.143 | 0 | 0 | 0 | Medium | 119.143 | 0 | 30 | 694.286 | 0 | 0 | 2.094 | 125 | 125 | 37.77 | 25.6 | 150.32 | 0.3774172
675.667 | 460 | PPC+PFA | 0 | 0 | 299.667 | 0 | Medium | 60.333 | 0 | 25 | 748.333 | 0 | 0 | 1.948 | 125 | 125 |  | 22.52 | 139.807 | 0.3883528
666.857 | 470.857 | OPC+PFA | 279.714 | 0 | 0 | 0 | Medium | 119.429 | 0 | 30 | 696 | 0 | 0 | 2.149 | 125 | 125 | 38.04 | 24.57 | 134.591 | 0.3372
667.429 | 453.143 | PPC+PFA | 0 | 0 | 240.429 | 0 | Medium | 110 | 0 | 25 | 754.143 | 0 | 0 | 1.939 | 125 | 125 | 33.03 | 22.05 | 143.2 | 0.408642
575.667 | 573 | PPC | 0 | 0 | 378.333 | 0 | Medium | 0 | 0 | 25 | 815.333 | 0 | 2.663 | 0 | 125 | 125 | 34.37 | 26.93 | 83.502 | 0.2207103
693.5 | 464 | OPC+PFA | 0 | 214.167 | 0 | 0 | Medium | 144 | 0 | 30 | 760.167 | 0 | 0 | 2.217 | 125 | 125 | 38.81 | 28.7 | 97.578 | 0.2724372
669.143 | 450.143 | PPC+PFA | 0 | 0 | 274.429 | 0 | Medium | 126.143 | 0 | 30 | 703.429 | 0 | 0 | 2.44 | 125 | 125 | 38.26 | 26.89 | 141.253 | 0.3526282
669.429 | 462 | PPC+PFA | 0 | 0 | 300.286 | 0 | Medium | 60.286 | 0 | 25 | 733.143 | 0 | 0 | 1.91 | 125 | 125 | 33.68 | 22.68 | 156.98 | 0.4353638
671 | 455.571 | PPC+PFA | 0 | 0 | 240 | 0 | Medium | 109.286 | 0 | 25 | 758.143 | 0 | 0 | 1.907 | 125 | 125 | 27.87 | 21.54 | 148.167 | 0.4241997
662.429 | 476.143 | PPC+PFA | 0 | 0 | 219.857 | 0 | Medium | 100.143 | 0 | 20 | 787.143 | 0 | 0 | 1.634 | 125 | 125 | 27.07 | 16.84 | 135.053 | 0.422040625
654.714 | 523.143 | PPC+PFA | 0 | 0 | 240 | 0 | Medium | 110 | 0 | 25 | 709.429 | 0 | 0 | 1.941 | 125 | 125 | 0 | 22.12 | 139.459 | 0.3984543
461 | 709 | OPC | 0 | 248.286 | 0 | 0 | Medium | 0 | 0 | 20 | 746.286 | 0 | 0 | 1.07 | 125 | 125 | 25.33 | 16.79 | 126.42 | 0.5091709
669.857 | 461.857 | PPC+PFA | 0 | 0 | 300.286 | 0 | Medium | 60.714 | 0 | 25 | 743.143 | 0 | 1.634 | 0 | 125 | 125 | 32.48 | 21.6 | 129.546 | 0.3588532
578.333 | 573.167 | PPC | 0 | 0 | 378.333 | 0 | Medium | 0 | 0 | 25 | 773.833 | 0 | 2.565 | 0 | 125 | 125 | 34.47 | 26.33 | 130.783 | 0.3456822
675.429 | 453.143 | PPC+PFA | 0 | 0 | 239.857 | 0 | Medium | 109.429 | 0 | 25 | 755 | 0 | 0 | 1.943 | 125 | 125 | 32.78 | 22.37 | 147.221 | 0.4214913
668.5 | 460 | OPC+PFA | 281.25 | 0 | 0 | 0 | Medium | 119.5 | 0 | 30 | 710.25 | 0 | 0 | 2.22 | 125 | 125 | 37.72 | 25.05 | 135.475 | 0.3380536
671.571 | 468.857 | PPC+PFA | 0 | 0 | 300 | 0 | Long | 59.571 | 0 | 25 | 737 | 0 | 0 | 1.929 | 125 | 125 | 32.21 | 21.76 | 138.331 | 0.3847112
672.857 | 451.429 | PPC+PFA | 0 | 0 | 274.571 | 0 | Medium | 126.571 | 0 | 30 | 703.857 | 0 | 0 | 2.39 | 125 | 125 | 37.89 | 26.1 | 144.736 | 0.3608099
670.667 | 454.167 | PPC+PFA | 0 | 0 | 273.333 | 0 | Medium | 125.667 | 0 | 30 | 710.167 | 0 | 0 | 1.633 | 125 | 125 | 37.83 | 25.43 | 143.575 | 0.3598371
576.167 | 573.833 | PPC | 0 | 0 | 377.333 | 0 | Medium | 0 | 0 | 25 | 800.167 | 0 | 2.628 | 0 | 125 | 125 | 34.46 | 23.88 | 98.297 | 0.2605046
678.857 | 455.143 | PPC+PFA | 0 | 0 | 240.286 | 0 | Medium | 109.429 | 0 | 25 | 784.286 | 0 | 0 | 1.9 | 125 | 125 | 34.43 | 26.19 | 102.467 | 0.2930014
672.857 | 460.286 | OPC+PFA | 279.714 | 0 | 0 | 0 | Medium | 119.714 | 0 | 30 | 691.714 | 0 | 0 | 2.134 | 125 | 125 | 37.92 | 25.45 | 148.117 | 0.3708228
675.714 | 452.714 | PPC+PFA | 0 | 0 | 240.143 | 0 | Medium | 110.571 | 0 | 25 | 752.286 | 0 | 0 | 1.909 | 125 | 125 | 28.12 | 21.51 | 142.099 | 0.4051706
672.429 | 454.286 | PPC+PFA | 0 | 0 | 273.714 | 0 | Medium | 126.429 | 0 | 30 | 711.714 | 0 | 0 | 2.426 | 125 | 125 | 37.85 | 25.67 | 128.29 | 0.3206104
671.333 | 508.167 | PPC+PFA | 0 | 0 | 240 | 0 | Medium | 110 | 0 | 25 | 710.833 | 0 | 0 | 1.9 | 125 | 125 | 33.5 | 23.12 | 133.023 | 0.3800657
431.667 | 633 | OPC+PFA | 280.667 | 0 | 0 | 0 | Medium | 118.667 | 0 | 30 | 704.667 | 0 | 1.83 | 0 | 125 | 125 | 38.24 | 24.7 | 128.57 | 0.3219611
668.714 | 460 | PPC+PFA | 0 | 0 | 299.857 | 0 | Medium | 60 | 0 | 25 | 755 | 0 | 1.61 | 0 | 125 | 125 | 31.65 | 21.42 | 126.239 | 0.3508032
576.667 | 576.833 | PPC | 0 | 0 | 377.333 | 0 | Medium | 0 | 0 | 25 | 788.333 | 0 | 2.702 | 0 | 125 | 125 | 34.09 | 24.09 | 108.04 | 0.2863253
677.667 | 460 | OPC+PFA | 280.667 | 0 | 0 | 0 | Medium | 120.333 | 0 | 30 | 744.333 | 0 | 0 | 2.13 | 125 | 125 | 38.66 | 25.7 | 102.99 | 0.2568329
671.333 | 477.111 | OPC+PFA | 280.444 | 0 | 0 | 0 | Medium | 119.778 | 0 | 30 | 737.111 | 0 | 0 | 2.082 | 125 | 125 | 37.68 | 24.61 | 136.84 | 0.3419102
660.333 | 482.5 | PPC+PFA | 0 | 0 | 300 | 0 | Medium | 61.833 | 0 | 25 | 736.167 | 0 | 0 | 1.89 | 125 | 125 | 33.29 | 22.59 | 155.915 | 0.4309032
671.429 | 457.714 | PPC+PFA | 0 | 0 | 239.714 | 0 | Medium | 109.857 | 0 | 25 | 747.286 | 0 | 1.76 | 0 | 125 | 125 |  | 18.96 | 139.869 | 0.4001161
577.167 | 575.5 | PPC | 0 | 0 | 379.333 | 0 | Medium | 0 | 0 | 25 | 805.5 | 0 | 2.638 | 0 | 125 | 125 | 34.46 | 24.66 | 90.767 | 0.2392805
683.143 | 465.143 | OPC+PFA | 280 | 0 | 0 | 0 | Medium | 118.857 | 0 | 30 | 731.429 | 0 | 0 | 2.163 | 125 | 125 | 38.07 | 23.25 | 102.006 | 0.2557458
670.833 | 466.667 | OPC+PFA | 280.167 | 0 | 0 | 0 | Medium | 122 | 0 | 30 | 755.667 | 0 | 0 | 2.1 | 125 | 125 | 37.26 | 24.34 | 108.765 | 0.2704474
670.286 | 460.286 | PPC+PFA | 0 | 0 | 299.714 | 0 | Medium | 59.714 | 0 | 25 | 755.143 | 0 | 1.627 | 0 | 125 | 125 | 31.9 | 21.59 | 129.031 | 0.3589898
430.667 | 633 | OPC+PFA | 279.333 | 0 | 0 | 0 | Medium | 119 | 0 | 30 | 688.667 | 0 | 1.913 | 0 | 125 | 125 | 34.76 | 25.81 | 116.853 | 0.2933551
669.5 | 448.333 | OPC+PFA | 279.667 | 0 | 0 | 0 | Medium | 90 | 0 | 25 | 786.167 | 0 | 0 | 2.13 | 125 | 125 | 34.45 | 24.32 | 109.563 | 0.296383
674.333 | 457.667 | OPC+PFA | 279.667 | 0 | 0 | 0 | Medium | 120.667 | 0 | 30 | 728 | 0 | 0 | 2.147 | 125 | 125 | 38.57 | 26.55 | 108.727 | 0.2715907
669.556 | 470.444 | OPC+PFA | 279.778 | 0 | 0 | 0 | Medium | 118.667 | 0 | 30 | 708.889 | 0 | 0 | 2.109 | 125 | 125 |  | 24.73 | 141.42 | 0.3549298
432.5 | 634 | OPC+PFA | 279.75 | 0 | 0 | 0 | Medium | 122.75 | 0 | 30 | 732.75 | 0 | 1.848 | 0 | 125 | 125 | 37.92 | 25.53 | 129.873 | 0.3226658
666.714 | 450.571 | OPC+PFA | 279.857 | 0 | 0 | 0 | Medium | 89.571 | 0 | 25 | 781.429 | 0 | 0 | 1.591 | 125 | 125 | 34.04 | 23.86 | 122.884 | 0.3326332
664.571 | 444.571 | OPC+PFA | 280.286 | 0 | 0 | 0 | Medium | 89.571 | 0 | 25 | 772 | 0 | 0 | 1.984 | 125 | 125 | 40.17 | 23.86 | 130.057 | 0.3516413
575 | 577.5 | PPC | 0 | 0 | 377.333 | 0 | Medium | 0 | 0 | 25 | 796.5 | 0 | 1.855 | 0 | 125 | 125 | 35.02 | 25.05 | 103.347 | 0.2738881
660.143 | 446.857 | OPC+PFA | 280 | 0 | 0 | 0 | Medium | 89.571 | 0 | 25 | 748.143 | 0 | 0 | 2.129 | 125 | 125 | 34.31 | 23.32 | 148.014 | 0.4005022
663.857 | 446.429 | OPC+PFA | 203.286 | 0 | 0 | 0 | Medium | 136.571 | 0 | 25 | 808 | 0 | 0 | 2.051 | 125 | 125 | 27.35 | 22.43 | 102.187 | 0.3006765
670.889 | 482.667 | OPC+PFA | 279.111 | 0 | 0 | 0 | Medium | 111.111 | 0 | 30 | 706.667 | 0 | 0 | 2.113 | 125 | 125 | 37.28 | 24.64 | 144.529 | 0.3703763
663.714 | 443.429 | OPC+PFA | 280.143 | 0 | 0 | 0 | Medium | 90.143 | 0 | 25 | 771.143 | 0 | 0 | 1.731 | 125 | 125 | 37.77 | 18.97 | 126.114 | 0.3405854
669.5 | 460.833 | OPC+PFA | 280.333 | 0 | 0 | 0 | Medium | 120.5 | 0 | 30 | 699 | 0 | 0 | 2.11 | 125 | 125 |  | 26.02 | 149.88 | 0.3739213
662.667 | 461.667 | PPC+PFA | 0 | 0 | 301 | 0 | Medium | 59.333 | 0 | 25 | 745.667 | 0 | 0 | 1.993 | 125 | 125 | 34.22 | 24.07 | 139.33 | 0.3866701
662.429 | 465.857 | OPC+PFA | 204.143 | 0 | 0 | 0 | Medium | 136.857 | 0 | 25 | 780.857 | 0 | 0 | 2.073 | 125 | 125 |  | 22.37 | 110.844 | 0.3250557
433.6 | 635.6 | OPC+PFA | 280 | 0 | 0 | 0 | Medium | 120 | 0 | 30 | 686.6 | 0 | 1.874 | 0 | 125 | 125 | 35.25 | 25.43 | 139.296 | 0.34824
662.429 | 443.429 | OPC+PFA | 280.286 | 0 | 0 | 0 | Medium | 90 | 0 | 25 | 755.143 | 0 | 0 | 1.449 | 125 | 125 | 37.9 | 22.51 | 141.304 | 0.3816077
670.143 | 459.857 | OPC+PFA | 280 | 0 | 0 | 0 | Medium | 120.429 | 0 | 30 | 721.143 | 0 | 0 | 1.63 | 125 | 125 | 38.36 | 26.18 | 127.906 | 0.3194224
666.286 | 465.429 | OPC+PFA | 279.143 | 0 | 0 | 0 | Medium | 120 | 0 | 30 | 711.143 | 0 | 0 | 2.169 | 125 | 125 | 37.78 | 24.42 | 123.474 | 0.3093478
670.429 | 462.714 | OPC+PFA | 280.143 | 0 | 0 | 0 | Medium | 120.286 | 0 | 30 | 701.286 | 0 | 0 | 2.11 | 125 | 125 |  | 28.79 | 140.944 | 0.3519825
660.714 | 446.429 | OPC+PFA | 204.143 | 0 | 0 | 0 | Medium | 136.143 | 0 | 25 | 775.857 | 0 | 0 | 2.043 | 125 | 125 | 28.95 | 19.93 | 141.121 | 0.4147129
661 | 474.429 | PPC+PFA | 0 | 0 | 300.286 | 0 | Medium | 60.143 | 0 | 25 | 737.143 | 0 | 0 | 1.903 | 125 | 125 | 34.38 | 24.23 | 148.397 | 0.4117233
675.286 | 452.429 | PPC+PFA | 0 | 0 | 240.714 | 0 | Medium | 110.571 | 0 | 25 | 756.143 | 0 | 0 | 1.936 | 125 | 125 | 36.63 | 24.2 | 133.979 | 0.3813969
674.143 | 460.571 | OPC+PFA | 280.143 | 0 | 0 | 0 | Medium | 120.143 | 0 | 30 | 714.286 | 0 | 0 | 1.596 | 125 | 125 | 37.9 | 26.59 | 137.896 | 0.3444937
670.167 | 460.333 | OPC+PFA | 279.667 | 0 | 0 | 0 | Medium | 119.833 | 0 | 30 | 721.5 | 0 | 0 | 2.148 | 125 | 125 |  | 26.28 | 122.295 | 0.3061202
668.333 | 463.167 | OPC+PFA | 279.833 | 0 | 0 | 0 | Medium | 119.167 | 0 | 30 | 742.333 | 0 | 0 | 2.145 | 125 | 125 |  | 26.3 | 101.557 | 0.2545288
671.111 | 461.111 | OPC+PFA | 279.778 | 0 | 0 | 0 | Medium | 119.556 | 0 | 30 | 730.222 | 0 | 0 | 2.178 | 125 | 125 | 37.63 | 24.96 | 116.12 | 0.2907842
662.286 | 475.429 | OPC+PFA | 278.286 | 0 | 0 | 0 | Medium | 120 | 0 | 30 | 687.429 | 0 | 0 | 2.157 | 125 | 125 | 38.52 | 25.04 | 142.02 | 0.3565779
459.571 | 693.143 | PPC | 0 | 0 | 384.143 | 0 | Medium | 0 | 0 | 25 | 708.857 | 0 | 0 | 2.079 | 125 | 125 |  | 23.26 | 128.853 | 0.3354298
660.571 | 449.429 | OPC+PFA | 280.143 | 0 | 0 | 0 | Medium | 90.286 | 0 | 25 | 753.857 | 0 | 0 | 1.429 | 125 | 125 | 36.59 | 22.69 | 141.227 | 0.3812525
669.4 | 461.6 | PPC+PFA | 0 | 0 | 301.4 | 0 | Medium | 60 | 0 | 25 | 739.4 | 0 | 0 | 1.268 | 125 | 125 | 33.75 | 23.27 | 144.528 | 0.3999115
671.429 | 461.143 | PPC+PFA | 0 | 0 | 300.286 | 0 | Medium | 60.143 | 0 | 25 | 767.286 | 0 | 0 | 1.829 | 125 | 125 | 34.85 | 22.88 | 114.356 | 0.3172775
674.333 | 447.333 | PPC+PFA | 0 | 0 | 187.667 | 0 | Medium | 114 | 0 | 15 | 831 | 0 | 0 | 1.363 | 125 | 125 |  | 22.87 | 100.177 | 0.3320781
674 | 470 | PPC+PFA | 0 | 0 | 300.333 | 0 | Medium | 59.667 | 0 | 25 | 764.333 | 0 | 0 | 1.957 | 125 | 125 | 33.19 | 22.44 | 114.823 | 0.3189528
676.333 | 452.667 | PPC+PFA | 0 | 0 | 240 | 0 | Medium | 109.5 | 0 | 25 | 762.833 | 0 | 0 | 1.898 | 125 | 125 | 29.85 | 21.08 | 139.212 | 0.3983176
661.571 | 467.286 | PPC+PFA | 0 | 0 | 299.714 | 0 | Medium | 60.143 | 0 | 25 | 738 | 0 | 0 | 1.93 | 125 | 125 | 34.19 | 23.86 | 141.071 | 0.3920196
677.667 | 466.333 | OPC+PFA | 280.333 | 0 | 0 | 0 | Medium | 116.333 | 0 | 30 | 717 | 0 | 0 | 2.097 | 125 | 125 | 37.82 | 24.95 | 119.37 | 0.3009333
676 | 456.143 | PPC+PFA | 0 | 0 | 240.286 | 0 | Medium | 110.143 | 0 | 25 | 737.714 | 0 | 0 | 1.946 | 125 | 125 | 33.47 | 22.48 | 152.909 | 0.436348
658.25 | 467.25 | PPC+PFA | 0 | 0 | 240.5 | 0 | Medium | 108.75 | 0 | 25 | 768 | 0 | 0 | 1.948 | 125 | 125 | 33.44 | 23.19 | 137.043 | 0.3923923
483.857 | 676.571 | PPC+PFA | 0 | 0 | 300.286 | 0 | Medium | 63 | 0 | 25 | 726.571 | 0 | 0 | 1.724 | 125 | 125 |  | 23.63 | 142.404 | 0.3919887
668.429 | 461.286 | PPC+PFA | 0 | 0 | 300.143 | 0 | Medium | 60.286 | 0 | 25 | 720.714 | 0 | 0 | 1.426 | 125 | 125 | 35.48 | 22.5 | 155.007 | 0.4300625
672.286 | 463 | PPC+PFA | 0 | 0 | 299.143 | 0 | Medium | 60.143 | 0 | 25 | 756.857 | 0 | 0 | 1.927 | 125 | 125 | 34.89 | 22.72 | 126.317 | 0.3515779
673.857 | 450.571 | PPC+PFA | 0 | 0 | 273.714 | 0 | Medium | 125.429 | 0 | 30 | 709.571 | 0 | 0 | 2.393 | 125 | 125 |  | 26.69 | 135.436 | 0.339317
669.571 | 453.571 | PPC+PFA | 0 | 0 | 273.857 | 0 | Medium | 125.429 | 0 | 30 | 723.143 | 0 | 0 | 2.393 | 125 | 125 | 37.91 | 25.42 | 123.961 | 0.3104567
674.571 | 458.143 | PPC+PFA | 0 | 0 | 240.143 | 0 | Medium | 108.286 | 0 | 25 | 777.571 | 0 | 0 | 1.946 | 125 | 125 | 33.26 | 22.92 | 119.069 | 0.341731
669.4 | 445.2 | OPC+PFA | 151.2 | 0 | 0 | 0 | Medium | 110.8 | 0 | 15 | 844.6 | 0 | 0 | 1.632 | 125 | 125 |  | 9.74 | 135.206 | 0.5160534
667.857 | 462.857 | PPC+PFA | 0 | 0 | 239.714 | 0 | Medium | 110.286 | 0 | 25 | 762.143 | 0 | 0 | 1.923 | 125 | 125 | 33.9 | 23.94 | 130.416 | 0.3726171
661.4 | 468.2 | PPC+PFA | 0 | 0 | 299.4 | 0 | Medium | 61.2 | 0 | 25 | 747.4 | 0 | 0 | 1.894 | 125 | 125 | 35.11 | 23.75 | 142.988 | 0.396528
674 | 493.143 | OPC+PFA | 280.571 | 0 | 0 | 0 | Medium | 119.143 | 0 | 30 | 680.286 | 0 | 0 | 2.186 | 125 | 125 | 38.66 | 25.34 | 138.334 | 0.3460824
673.857 | 463 | PPC+PFA | 0 | 0 | 320.143 | 0 | Long | 80 | 0 | 30 | 721.571 | 0 | 0 | 2.434 | 125 | 125 |  | 26.41 | 143.43 | 0.3584469
668.714 | 460.571 | PPC+PFA | 0 | 0 | 300.429 | 0 | Medium | 59.571 | 0 | 25 | 747.286 | 0 | 1.621 | 0 | 125 | 125 |  | 21.52 | 128.623 | 0.3572861
431.667 | 639.667 | OPC+PFA | 278.667 | 0 | 0 | 0 | Medium | 119.333 | 0 | 30 | 695 | 0 | 1.88 | 0 | 125 | 125 |  | 25.07 | 112.493 | 0.2826457
661.667 | 446.5 | OPC+PFA | 280.5 | 0 | 0 | 0 | Medium | 89.667 | 0 | 25 | 769.5 | 0 | 0 | 2.093 | 125 | 125 |  | 23.67 | 118.858 | 0.3210929
602.154 | 601.231 | OPC+PFA | 280.154 | 0 | 0 | 0 | Medium | 89.538 | 0 | 25 | 764.923 | 0 | 0 | 1.614 | 125 | 125 | 34.89 | 22.49 | 149.798 | 0.4051968
662.333 | 456 | OPC+PFA | 279.333 | 0 | 0 | 0 | Medium | 120.667 | 0 | 30 | 727 | 0 | 0 | 2.14 | 125 | 125 | 37.52 | 26.22 | 121.04 | 0.3026
668.143 | 452 | PPC+PFA | 0 | 0 | 273.857 | 0 | Medium | 125.571 | 0 | 30 | 711.571 | 0 | 0 | 2.421 | 125 | 125 |  | 27.18 | 130.903 | 0.3277261
670.167 | 464 | OPC+PFA | 280.333 | 0 | 0 | 0 | Medium | 120 | 0 | 30 | 716.667 | 0 | 0 | 2.133 | 125 | 125 |  | 26.01 | 134.638 | 0.336315
653.286 | 486.286 | PPC+PFA | 0 | 0 | 129.286 | 0 | Medium | 130 | 0 | 10 | 800.143 | 0 | 0 | 1.566 | 125 | 125 |  | 23.1 | 139.92 | 0.5396358
655.571 | 487.857 | PPC+PFA | 0 | 0 | 220 | 0 | Medium | 99.286 | 0 | 20 | 781.286 | 0 | 0 | 1.647 | 125 | 125 | 25.98 | 17.32 | 127.189 | 0.3983545
669 | 461.857 | PPC+PFA | 0 | 0 | 299.714 | 0 | Medium | 60 | 0 | 25 | 751.286 | 0 | 0 | 1.904 | 125 | 125 | 33.12 | 21.34 | 135.079 | 0.3755178
606.714 | 599 | PPC+PFA | 0 | 0 | 300.429 | 0 | Medium | 59.857 | 0 | 25 | 781.857 | 0 | 0 | 1.54 | 125 | 125 | 33.07 | 19.41 | 124.96 | 0.3468356
665 | 459.333 | OPC+PFA | 279.667 | 0 | 0 | 0 | Medium | 120.667 | 0 | 30 | 725.333 | 0 | 0 | 2.1 | 125 | 125 | 38 | 24.3 | 129.703 | 0.323987
663.333 | 472.167 | OPC+PFA | 279.833 | 0 | 0 | 0 | Medium | 122.833 | 0 | 30 | 689.5 | 0 | 0 | 2.113 | 125 | 125 | 37.49 | 25.53 | 148.623 | 0.3690975
674.6 | 465.4 | PPC+PFA | 0 | 0 | 299.8 | 0 | Medium | 60 | 0 | 25 | 743.8 | 0 | 0 | 1.974 | 125 | 125 | 34.42 | 23.72 | 138.718 | 0.385542
671.714 | 455.857 | PPC+PFA | 0 | 0 | 240.143 | 0 | Medium | 109.429 | 0 | 25 | 756.429 | 0 | 0 | 1.814 | 125 | 125 |  | 22.52 | 141.021 | 0.4034105
669.571 | 462.143 | PPC+PFA | 0 | 0 | 300.143 | 0 | Medium | 60.143 | 0 | 25 | 738.143 | 0 | 0 | 1.907 | 125 | 125 |  | 21.74 | 143.89 | 0.3993772
669 | 461.833 | PPC+PFA | 0 | 0 | 300.667 | 0 | Medium | 59.5 | 0 | 25 | 743.167 | 0 | 0 | 1.91 | 125 | 125 | 33.46 | 21.85 | 132.157 | 0.3669326
667.667 | 458 | OPC+PFA | 279.333 | 0 | 0 | 0 | Medium | 125.667 | 0 | 30 | 706.333 | 0 | 0 | 2.113 | 125 | 125 | 38.03 | 25.89 | 143.397 | 0.3540667
598.333 | 602 | OPC+PFA | 280 | 0 | 0 | 0 | Medium | 90 | 0 | 25 | 772.833 | 0 | 0 | 1.567 | 125 | 125 | 33.57 | 19.46 | 143.095 | 0.3867432
673.286 | 459.571 | PPC+PFA | 0 | 0 | 299.857 | 0 | Medium | 60 | 0 | 25 | 762.429 | 0 | 0 | 1.899 | 125 | 125 | 34.66 | 23.81 | 118.966 | 0.3305924
675.714 | 452.714 | PPC+PFA | 0 | 0 | 239.429 | 0 | Medium | 109.429 | 0 | 25 | 760.857 | 0 | 0 | 1.916 | 125 | 125 | 33.17 | 22.67 | 130.313 | 0.3735417
665.571 | 465.571 | OPC+PFA | 280 | 0 | 0 | 0 | Medium | 120.429 | 0 | 30 | 710.429 | 0 | 0 | 2.097 | 125 | 125 |  | 25.88 | 142.43 | 0.3556935
660.143 | 462.857 | PPC+PFA | 0 | 0 | 273.857 | 0 | Medium | 125.857 | 0 | 30 | 708.143 | 0 | 0 | 2.387 | 125 | 125 |  | 26.81 | 142.764 | 0.3571654
671.429 | 470 | PPC+PFA | 0 | 0 | 299.714 | 0 | Medium | 60 | 0 | 25 | 736 | 0 | 0 | 1.909 | 125 | 125 |  | 23.77 | 155.136 | 0.431276
670.571 | 460.571 | OPC+PFA | 279.857 | 0 | 0 | 0 | Medium | 120 | 0 | 30 | 703.714 | 0 | 0 | 2.129 | 125 | 125 | 39.32 | 26.48 | 137.844 | 0.3447332
672.889 | 473.333 | OPC+PFA | 280 | 0 | 0 | 0 | Medium | 120.667 | 0 | 30 | 733.778 | 0 | 0 | 2.102 | 125 | 125 | 37.57 | 24.21 | 135.844 | 0.3390446
668 | 483.429 | PPC+PFA | 0 | 0 | 300.143 | 0 | Long | 61.429 | 0 | 25 | 735.857 | 0 | 0 | 1.927 | 125 | 125 | 33.48 | 20.71 | 126.983 | 0.351197
663 | 461.667 | OPC+PFA | 279 | 0 | 0 | 0 | Medium | 120.667 | 0 | 30 | 709 | 0 | 0 | 2.083 | 125 | 125 | 38.52 | 25.76 | 143.217 | 0.3583408
667.4 | 474.6 | PPC+PFA | 0 | 0 | 301 | 0 | Medium | 61.4 | 0 | 25 | 747.4 | 0 | 0 | 1.942 | 125 | 125 | 34.48 | 24.1 | 141.302 | 0.3899062
681.714 | 467.429 | PPC+PFA | 0 | 0 | 274.429 | 0 | Medium | 125.571 | 0 | 30 | 687.143 | 0 | 0 | 1.73 | 125 | 125 |  | 26.58 | 155.189 | 0.3879725
678.667 | 460.833 | OPC+PFA | 281 | 0 | 0 | 0 | Medium | 119.667 | 0 | 30 | 691.167 | 0 | 0 | 2.083 | 125 | 125 |  | 25.78 | 155.798 | 0.3888466
684.571 | 454.714 | PPC+PFA | 0 | 0 | 219.857 | 0 | Medium | 99.857 | 0 | 20 | 804.857 | 0 | 0 | 1.599 | 125 | 125 | 28.14 | 18.09 | 118.146 | 0.3695365
669.143 | 463.714 | OPC+PFA | 280.429 | 0 | 0 | 0 | Medium | 120.286 | 0 | 30 | 710.286 | 0 | 0 | 2.099 | 125 | 125 | 39.59 | 26.35 | 133.797 | 0.3338957
668.167 | 462.833 | OPC+PFA | 279.833 | 0 | 0 | 0 | Medium | 119.833 | 0 | 30 | 718.667 | 0 | 0 | 2.137 | 125 | 125 |  | 25.92 | 128.005 | 0.3202799
670 | 463 | OPC+PFA | 279.333 | 0 | 0 | 0 | Medium | 120.667 | 0 | 30 | 734 | 0 | 0 | 2.11 | 125 | 125 | 37.63 | 24.58 | 120.74 | 0.30185
670 | 460.429 | PPC+PFA | 0 | 0 | 299.857 | 0 | Medium | 59.857 | 0 | 25 | 762.143 | 0 | 0 | 1.896 | 125 | 125 |  | 23.73 | 117.609 | 0.3269514
674.714 | 456 | PPC+PFA | 0 | 0 | 240 | 0 | Medium | 110.143 | 0 | 25 | 756.286 | 0 | 0 | 1.927 | 125 | 125 | 33.32 | 23.09 | 131.774 | 0.3763434
635.2 | 484.6 | PPC+PFA | 0 | 0 | 273.8 | 0 | Medium | 125.2 | 0 | 30 | 798 | 0 | 0 | 2.424 | 125 | 125 | 38.73 | 26.29 | 136.39 | 0.3418296
671.143 | 460.143 | PPC+PFA | 0 | 0 | 240 | 0 | Medium | 109.571 | 0 | 25 | 749.429 | 0 | 0 | 1.947 | 125 | 125 |  | 23.39 | 149.627 | 0.4280304
671.143 | 461.857 | OPC+PFA | 280 | 0 | 0 | 0 | Medium | 120 | 0 | 30 | 698 | 0 | 0 | 2.114 | 125 | 125 | 38.82 | 26.95 | 148.373 | 0.3709325
434.667 | 639.667 | OPC+PFA | 280.667 | 0 | 0 | 0 | Medium | 119 | 0 | 30 | 687 | 0 | 1.873 | 0 | 125 | 125 |  | 25.45 | 122.237 | 0.3058471
685.571 | 450.571 | PPC+PFA | 0 | 0 | 219.429 | 0 | Medium | 100.429 | 0 | 20 | 801.286 | 0 | 0 | 1.651 | 125 | 125 | 27.5 | 17.39 | 119.527 | 0.3736877
675.429 | 455.286 | PPC+PFA | 0 | 0 | 240.286 | 0 | Medium | 109.286 | 0 | 25 | 755.429 | 0 | 0 | 1.943 | 125 | 125 | 33.4 | 23.25 | 132.644 | 0.3794469
665.4 | 472.4 | PPC+PFA | 0 | 0 | 299.8 | 0 | Medium | 59.8 | 0 | 25 | 731.6 | 0 | 0 | 1.938 | 125 | 125 | 34.41 | 23.06 | 150.268 | 0.4178754
684.429 | 470.286 | PPC+PFA | 0 | 0 | 254.714 | 0 | Long | 67.857 | 0 | 20 | 741 | 0 | 0 | 1.52 | 125 | 125 |  | 18.18 | 153.317 | 0.4752969
670 | 460 | OPC+PFA | 280 | 0 | 0 | 0 | Medium | 120 | 0 | 30 | 685 | 0 | 0 | 2.1 | 125 | 125 | 38.56 | 26.89 | 168 | 0.42
672 | 468 | PPC+PFA | 0 | 0 | 299.667 | 0 | Medium | 59.667 | 0 | 25 | 761.667 | 0 | 0 | 1.893 | 125 | 125 | 35.54 | 22.27 | 120.98 | 0.3366784
671.429 | 450.857 | PPC+PFA | 0 | 0 | 273.571 | 0 | Medium | 126 | 0 | 30 | 734.143 | 0 | 0 | 2.431 | 125 | 125 | 38.3 | 25.06 | 109.563 | 0.2742016
629.143 | 493.714 | PPC+PFA | 0 | 0 | 240 | 0 | Medium | 109.429 | 0 | 25 | 757.429 | 0 | 0 | 1.89 | 125 | 125 | 33.27 | 22.52 | 149.191 | 0.4269565
633.143 | 481.571 | PPC+PFA | 0 | 0 | 273.857 | 0 | Medium | 126.286 | 0 | 30 | 702.286 | 0 | 0 | 1.297 | 125 | 125 | 38.79 | 27.37 | 149.474 | 0.3735515
655.571 | 466.143 | PPC+PFA | 0 | 0 | 273.857 | 0 | Medium | 125.857 | 0 | 30 | 745.286 | 0 | 0 | 2.393 | 125 | 125 |  | 26.92 | 154.06 | 0.3854256
657 | 466.714 | PPC+PFA | 0 | 0 | 239.714 | 0 | Medium | 109.429 | 0 | 25 | 738.286 | 0 | 0 | 1.924 | 125 | 125 |  | 22.28 | 152.576 | 0.4370015
668.8 | 458.8 | OPC+PFA | 281 | 0 | 0 | 0 | Medium | 120.6 | 0 | 30 | 713.4 | 0 | 0 | 2.084 | 125 | 125 | 37.52 | 25.17 | 141.84 | 0.3531873
639.429 | 481 | PPC+PFA | 0 | 0 | 273.286 | 0 | Medium | 125.429 | 0 | 30 | 703.571 | 0 | 0 | 2.439 | 125 | 125 |  | 27.44 | 146.146 | 0.3665425
649.8 | 466.8 | PPC+PFA | 0 | 0 | 240 | 0 | Medium | 109.6 | 0 | 25 | 753.6 | 0 | 0 | 1.886 | 125 | 125 |  | 22.65 | 142.81 | 0.4084954
666.714 | 460.429 | PPC+PFA | 0 | 0 | 219.571 | 0 | Medium | 99.714 | 0 | 20 | 788.714 | 0 | 0 | 1.606 | 125 | 125 |  | 17.44 | 140.943 | 0.4414332
589.5 | 591.333 | OPC+PFA | 0 | 285.333 | 0 | 0 | Medium | 105.667 | 0 | 30 | 757.667 | 0 | 0 | 1.955 | 100 | 175 | 34.69 | 24.5 | 106.118 | 0.2714015
545.538 | 666.923 | OPC+PFA | 0 | 379.846 | 0 | 0 | Medium | 120.769 | 0 | 40 | 683.385 | 0 | 0 | 2.163 | 120 | 125 | 44.77 | 34.85 | 138.548 | 0.2767556
582.923 | 586.308 | OPC+PFA | 0 | 284.615 | 0 | 0 | Medium | 105.077 | 0 | 30 | 746.462 | 0 | 0 | 1.94 | 120 | 175 | 34.03 | 25.05 | 130.538 | 0.3349774
543.692 | 664 | OPC+PFA | 0 | 379.846 | 0 | 0 | Medium | 120.308 | 0 | 40 | 660.308 | 0 | 0 | 2.134 | 150 | 125 | 44.92 | 36.08 | 165.617 | 0.331132
587.846 | 587.692 | PPC+PFA | 0 | 0 | 244.923 | 0 | Medium | 135.077 | 0 | 25 | 692.615 | 0 | 0 | 1.711 | 120 | 125 |  | 22.63 | 146.998 | 0.3868368
582.571 | 587 | OPC+PFA | 0 | 285 | 0 | 0 | Medium | 105.143 | 0 | 30 | 727.714 | 0 | 0 | 1.56 | 120 | 175 |  | 32 | 148.691 | 0.3811192
465.538 | 722 | PPC+PFA | 0 | 0 | 255.385 | 0 | Medium | 134.615 | 0 | 25 | 674.769 | 0 | 0 | 1.968 | 120 | 125 | 29.63 | 19.65 | 163.122 | 0.4182615
598.154 | 598 | PPC+GGBS | 0 | 0 | 175.538 | 0 | Medium | 0 | 175.077 | 25 | 770 | 0 | 0 | 1.283 | 120 | 125 | 30.87 | 21.8 | 142.805 | 0.4072986
581.077 | 585.385 | OPC+PFA | 0 | 284.769 | 0 | 0 | Medium | 105.385 | 0 | 30 | 744.462 | 0 | 0 | 1.962 | 120 | 175 |  | 22.88 | 131.772 | 0.3377436
469.846 | 715.231 | PPC+PFA | 0 | 0 | 220 | 0 | Medium | 139.538 | 0 | 20 | 709.538 | 0 | 0 | 1.485 | 120 | 125 | 25.48 | 17.76 | 155.722 | 0.4331169
581.692 | 586 | OPC+PFA | 0 | 284.923 | 0 | 0 | Medium | 105.231 | 0 | 30 | 735.846 | 0 | 0 | 1.525 | 120 | 175 |  | 28.93 | 142.788 | 0.3659786
467.846 | 702 | PPC+PFA | 0 | 0 | 280.154 | 0 | Medium | 120.154 | 0 | 30 | 700.154 | 0 | 0 | 2.403 | 120 | 125 |  | 26.5 | 149.525 | 0.3735249
532.923 | 532.923 | OPC+PFA+GGBS | 0 | 274.769 | 0 | 0 | Medium | 166.154 | 110 | 45 | 620.308 | 0 | 0 | 2.797 | 120 | 125 | 49.63 | 39.83 | 167.909 | 0.3047776
588.154 | 591.692 | OPC+PFA | 0 | 285.231 | 0 | 0 | Medium | 104.769 | 0 | 30 | 746.308 | 0 | 0 | 2.602 | 120 | 175 | 35.13 | 24.72 | 118.674 | 0.3042923
586.462 | 588.308 | OPC+PFA | 0 | 359.692 | 0 | 0 | Medium | 89.846 | 0 | 40 | 744 | 0 | 0 | 2.398 | 110 | 175 | 44.87 | 34.76 | 101.118 | 0.2249376
614.154 | 614.923 | PPC+PFA+GGBS | 0 | 0 | 176.615 | 0 | Medium | 110.308 | 77.846 | 25 | 712.923 | 0 | 0 | 2.011 | 120 | 125 |  | 23.94 | 152.105 | 0.4169899
949.231 | 239.077 | PPC+PFA+GGBS | 0 | 0 | 210 | 0 | Medium | 100.154 | 90 | 30 | 693.538 | 0 | 0 | 2.211 | 120 | 125 |  | 26.88 | 140.271 | 0.3505425
950 | 240.769 | PPC+PFA+GGBS | 0 | 0 | 209.692 | 0 | Medium | 100.154 | 90.308 | 30 | 709.692 | 0 | 0 | 2.206 | 120 | 125 |  | 26.88 | 125.029 | 0.3124522
625.333 | 625.333 | PPC | 0 | 0 | 424 | 0 | Medium | 0 | 0 | 40 | 706.333 | 0 | 0 | 2.18 | 120 | 125 | 50.52 | 37.57 | 157.955 | 0.3725354
585.273 | 582 | OPC+PFA | 0 | 360.182 | 0 | 0 | Medium | 89.818 | 0 | 40 | 719.455 | 0 | 0 | 1.833 | 120 | 175 | 44.89 | 37.57 | 140.258 | 0.3116844
584 | 587.385 | OPC+PFA | 0 | 285.385 | 0 | 0 | Medium | 105.385 | 0 | 30 | 753.846 | 0 | 0 | 2.343 | 100 | 175 | 30.81 | 24.57 | 118.454 | 0.3031297
569.833 | 618 | OPC+PFA | 0 | 280.167 | 0 | 0 | Medium | 99.667 | 0 | 30 | 698.833 | 0 | 0 | 2.048 | 120 | 125 |  | 23.15 | 183.677 | 0.4835718
772.462 | 414.769 | PPC+PFA | 0 | 0 | 255.231 | 0 | Medium | 134.615 | 0 | 25 | 672.923 | 0 | 0 | 1.954 | 120 | 125 | 29.72 | 20.75 | 165.289 | 0.4239854
577.4 | 582.2 | OPC+PFA | 0 | 359.8 | 0 | 0 | Medium | 89.8 | 0 | 40 | 720 | 0 | 0 | 1.862 | 120 | 175 | 44.64 | 36.93 | 140.944 | 0.3134875
564.462 | 566.769 | OPC+PFA+GGBS | 0 | 264.769 | 0 | 0 | Medium | 160.462 | 104.308 | 40 | 620.462 | 0 | 0 | 2.2 | 110 | 125 | 44.67 | 34.94 | 152.7 | 0.288364
564.923 | 566.615 | OPC+PFA+GGBS | 0 | 264.615 | 0 | 0 | Medium | 159.692 | 104.154 | 40 | 616.769 | 0 | 0 | 2.217 | 110 | 125 | 44.87 | 34.73 | 156.006 | 0.2952082
466.5 | 721.5 | PPC+PFA | 0 | 0 | 256 | 0 | Medium | 135.167 | 0 | 25 | 654.667 | 0 | 0 | 2.033 | 120 | 125 | 30.6 | 22.03 | 173.248 | 0.4429003
582 | 585.846 | OPC+PFA | 0 | 284.615 | 0 | 0 | Medium | 105.077 | 0 | 30 | 735.692 | 0 | 0 | 2.195 | 120 | 175 |  | 23.17 | 141.306 | 0.3626094
542.923 | 664.923 | OPC+PFA | 0 | 379.692 | 0 | 0 | Medium | 119.846 | 0 | 40 | 663.077 | 0 | 0 | 2.145 | 120 | 125 | 50.71 | 39.95 | 162.998 | 0.3262975
578.154 | 582.462 | OPC+PFA | 0 | 359.846 | 0 | 0 | Medium | 89.846 | 0 | 40 | 719.692 | 0 | 0 | 1.832 | 120 | 175 | 44.6 | 34.77 | 140.352 | 0.312107
583.231 | 586.923 | OPC+PFA | 0 | 285.077 | 0 | 0 | Medium | 105.077 | 0 | 30 | 744.769 | 0 | 0 | 1.951 | 110 | 175 | 34.77 | 25.87 | 129.971 | 0.3331274
581.846 | 586.462 | OPC+PFA | 0 | 285.077 | 0 | 0 | Medium | 105.385 | 0 | 30 | 740 | 0 | 0 | 1.954 | 110 | 175 | 34.48 | 24.88 | 137.938 | 0.3532687
626.5 | 626.5 | PPC+PFA | 0 | 0 | 156 | 0 | Medium | 145.5 | 0 | 15 | 738.75 | 0 | 0 | 1.023 | 110 | 125 | 44.38 | 34.7 | 142.11 | 0.4713433
771 | 414.5 | PPC+PFA | 0 | 0 | 255 | 0 | Medium | 134 | 0 | 25 | 709.5 | 0 | 0 | 1.935 | 100 | 125 | 26.26 | 19.88 | 120 | 0.3084833
595.846 | 594.923 | PPC+PFA | 0 | 0 | 255.077 | 0 | Medium | 134.462 | 0 | 25 | 698.462 | 0 | 0 | 1.96 | 100 | 125 | 34.03 | 19.52 | 136.803 | 0.3511921
564.923 | 625.231 | PPC+PFA | 0 | 0 | 289.538 | 0 | Medium | 110.308 | 0 | 30 | 689.077 | 0 | 0 | 2.5 | 120 | 125 |  | 27.69 | 163.608 | 0.4091775
765.4 | 409.6 | PPC+PFA | 0 | 0 | 244.4 | 0 | Medium | 136.6 | 0 | 25 | 692.6 | 0 | 0 | 1.706 | 0 | 125 |  | 20.91 | 147.45 | 0.3870079
577.846 | 581.231 | OPC+PFA | 0 | 359.538 | 0 | 0 | Medium | 90.154 | 0 | 40 | 728.615 | 0 | 0 | 1.802 | 120 | 175 | 44.83 | 39 | 131.031 | 0.2913794
600.857 | 600.571 | PPC | 0 | 0 | 340 | 0 | Medium | 0 | 0 | 25 | 803.143 | 0 | 0 | 1.58 | 120 | 125 | 29.29 | 19.55 | 121.334 | 0.3568647
536.154 | 653.692 | PPC+PFA | 0 | 0 | 291.077 | 0 | Medium | 109.846 | 0 | 30 | 693.077 | 0 | 0 | 2.494 | 120 | 125 |  | 28.1 | 158.803 | 0.3960935
594 | 594 | PPC+PFA | 0 | 0 | 220 | 0 | Medium | 140.769 | 0 | 20 | 710.615 | 0 | 0 | 1.457 | 120 | 125 | 24.69 | 14.44 | 155.598 | 0.4312954
579.385 | 582.154 | OPC+PFA | 0 | 360.154 | 0 | 0 | Medium | 90 | 0 | 40 | 738.308 | 0 | 0 | 2.24 | 100 | 175 | 44.79 | 34.58 | 120.928 | 0.268637
577.846 | 637.692 | PPC+PFA+GGBS | 0 | 0 | 145.077 | 0 | Medium | 110.308 | 89.846 | 20 | 735.538 | 0 | 0 | 1.548 | 120 | 125 | 26.22 | 16.37 | 152.831 | 0.442692
698.615 | 532 | PPC+PFA+GGBS | 0 | 0 | 176.308 | 0 | Medium | 110.154 | 78 | 25 | 718.923 | 0 | 0 | 1.822 | 120 | 125 | 30.53 | 22.15 | 145.197 | 0.3983872
624.5 | 625.833 | PPC | 0 | 0 | 422.333 | 0 | Medium | 0 | 0 | 40 | 741.5 | 0 | 0 | 2.113 | 0 | 125 |  | 38.33 | 116.565 | 0.2760026
615.385 | 615.538 | OPC+PFA+GGBS | 0 | 179.692 | 0 | 0 | Medium | 107.846 | 71.846 | 30 | 708.154 | 0 | 0 | 1.792 | 0 | 125 |  | 27.71 | 152.645 | 0.4247407
616 | 616 | OPC+PFA+GGBS | 0 | 179.429 | 0 | 0 | Medium | 108 | 71.714 | 30 | 714.571 | 0 | 0 | 1.803 | 120 | 125 | 38.63 | 27.71 | 150.434 | 0.4188694
625.692 | 625.385 | PPC | 0 | 0 | 422.308 | 0 | Medium | 0 | 0 | 40 | 706.154 | 0 | 0 | 2.114 | 120 | 125 | 44.75 | 34.82 | 153.145 | 0.3626382
624.769 | 625.077 | PPC | 0 | 0 | 424.308 | 0 | Medium | 0 | 0 | 40 | 706.154 | 0 | 0 | 2.123 | 120 | 125 | 45.1 | 34.68 | 151.586 | 0.3572546
482 | 726 | OPC+PFA | 0 | 350.25 | 0 | 0 | Medium | 53.75 | 0 | 30 | 770.5 | 0 | 0 | 2.023 | 120 | 125 | 34.59 | 24.64 | 131.17 | 0.3246782
587.692 | 588.308 | PPC+PFA | 0 | 0 | 245.538 | 0 | Medium | 135.385 | 0 | 25 | 693.231 | 0 | 0 | 1.7 | 0 | 125 |  | 21.83 | 146.974 | 0.3858365
480.6 | 724.4 | OPC+PFA | 0 | 348.6 | 0 | 0 | Medium | 53 | 0 | 30 | 773.6 | 0 | 0 | 2.394 | 120 | 125 | 34.86 | 24.71 | 132.428 | 0.329751
624.923 | 624.615 | PPC | 0 | 0 | 423.692 | 0 | Medium | 0 | 0 | 40 | 740.154 | 0 | 0 | 2.146 | 110 | 125 | 44.72 | 34.6 | 119.062 | 0.2810107
624.615 | 625.077 | PPC | 0 | 0 | 423.846 | 0 | Medium | 0 | 0 | 40 | 728.615 | 0 | 0 | 2.125 | 110 | 125 | 44.63 | 34.99 | 130.014 | 0.3067482
547.231 | 667.231 | OPC+PFA | 0 | 380.462 | 0 | 0 | Medium | 120 | 0 | 40 | 691.077 | 0 | 0 | 2.162 | 110 | 125 | 44.78 | 34.78 | 126.849 | 0.2534638
614.923 | 614.923 | OPC+PFA+GGBS | 0 | 180.154 | 0 | 0 | Medium | 108.154 | 73.231 | 30 | 718.923 | 0 | 0 | 1.762 | 120 | 125 | 34.11 | 24.74 | 143.695 | 0.3974537
698.769 | 532.308 | PPC+PFA+GGBS | 0 | 0 | 176 | 0 | Medium | 110.615 | 78.154 | 25 | 714.308 | 0 | 0 | 1.822 | 120 | 125 | 30.84 | 21.87 | 148.723 | 0.4077183
480.6 | 723.8 | OPC+PFA | 0 | 349.8 | 0 | 0 | Medium | 50 | 0 | 30 | 772 | 0 | 0 | 2.404 | 120 | 125 | 34.74 | 24.48 | 137.57 | 0.344097
582.667 | 586.5 | OPC+PFA | 0 | 285.167 | 0 | 0 | Medium | 105.667 | 0 | 30 | 765.833 | 0 | 0 | 2.15 | 120 | 175 | 34.29 | 24.79 | 109.568 | 0.2803441
470.308 | 716 | PPC+PFA | 0 | 0 | 220 | 0 | Medium | 140.769 | 0 | 20 | 695.692 | 0 | 0 | 1.451 | 120 | 125 | 25.53 | 18.53 | 170.118 | 0.4715427
800.667 | 429.667 | OPC+PFA+GGBS | 0 | 180.5 | 0 | 0 | Medium | 107.667 | 72.167 | 30 | 711 | 0 | 0 | 1.827 | 120 | 125 | 35.27 | 27.22 | 153.628 | 0.4263489
590.769 | 590.462 | OPC+PFA+GGBS | 0 | 209.846 | 0 | 0 | Medium | 126.154 | 84.154 | 35 | 704.769 | 0 | 0 | 2.535 | 120 | 125 | 42.23 | 31.82 | 137.557 | 0.3273966
622.857 | 619.429 | PPC+PFA+GGBS | 0 | 0 | 176 | 0 | Medium | 110.714 | 78.429 | 25 | 756.714 | 0 | 0 | 1.803 | 120 | 125 | 31.16 | 22.29 | 99.314 | 0.2719866
581.5 | 586.333 | OPC+PFA | 0 | 285.167 | 0 | 0 | Medium | 104.833 | 0 | 30 | 724.667 | 0 | 0 | 1.955 | 120 | 175 | 34.98 | 24.53 | 152.31 | 0.3905385
625 | 624.333 | PPC | 0 | 0 | 424.833 | 0 | Medium | 0 | 0 | 40 | 711.833 | 0 | 0 | 2.162 | 120 | 125 | 44.83 | 34.81 | 145.922 | 0.3434809
591.231 | 590.769 | OPC+PFA+GGBS | 0 | 250 | 0 | 0 | Medium | 126.769 | 84 | 35 | 711.538 | 0 | 0 | 2.515 | 120 | 125 | 39.28 | 29.92 | 129.871 | 0.2818571
479.6 | 724.2 | OPC+PFA | 0 | 350 | 0 | 0 | Medium | 49.8 | 0 | 30 | 758 | 0 | 0 | 2.404 | 120 | 125 | 34.66 | 24.6 | 146.95 | 0.3675588
590.615 | 590.462 | OPC+PFA+GGBS | 0 | 249.846 | 0 | 0 | Medium | 125.846 | 84.154 | 35 | 701.538 | 0 | 0 | 2.517 | 120 | 125 | 38.95 | 29.87 | 141.649 | 0.3080357
470.308 | 716.308 | PPC+PFA | 0 | 0 | 219.846 | 0 | Medium | 141.231 | 0 | 20 | 706.923 | 0 | 0 | 1.465 | 120 | 125 | 25.47 | 18.77 | 159.374 | 0.4413851
469.231 | 716.923 | PPC+PFA | 0 | 0 | 220.462 | 0 | Medium | 140.769 | 0 | 20 | 711.692 | 0 | 0 | 1.48 | 120 | 125 | 25.49 | 18.33 | 153.552 | 0.4250798
539.692 | 539.231 | PPC+PFA | 0 | 0 | 380.923 | 0 | Medium | 164.462 | 0 | 40 | 608.615 | 0 | 0 | 2.725 | 120 | 125 |  | 34.16 | 171.694 | 0.3148125
581.167 | 585.667 | OPC+PFA | 0 | 284.667 | 0 | 0 | Medium | 104.667 | 0 | 30 | 725.167 | 0 | 0 | 1.95 | 120 | 175 | 44.8 | 33.37 | 152.202 | 0.3909291
569 | 670 | OPC+GGBS | 0 | 347 | 0 | 0 | Medium | 0 | 115.333 | 45 | 642.667 | 0 | 0 | 3.25 | 120 | 125 | 49.96 | 41.83 | 160.397 | 0.3469296
580.667 | 583 | OPC+PFA | 0 | 359.833 | 0 | 0 | Medium | 90 | 0 | 40 | 748.333 | 0 | 0 | 2.007 | 120 | 175 | 43.7 | 34.84 | 108.975 | 0.2422566
470.462 | 716 | PPC+PFA | 0 | 0 | 219.692 | 0 | Medium | 139.538 | 0 | 20 | 711.385 | 0 | 0 | 1.445 | 120 | 125 |  | 17.49 | 154.625 | 0.4304345
771.077 | 415.231 | PPC+PFA | 0 | 0 | 255.077 | 0 | Medium | 135.231 | 0 | 25 | 679.231 | 0 | 0 | 2.072 | 120 | 125 |  | 22.27 | 160.365 | 0.4108678
771.385 | 414.769 | PPC+PFA | 0 | 0 | 255.231 | 0 | Medium | 135.077 | 0 | 25 | 702.308 | 0 | 0 | 1.623 | 120 | 125 | 29.71 | 24.09 | 136.095 | 0.3486862
543.385 | 664.615 | OPC+PFA | 0 | 380.154 | 0 | 0 | Medium | 120.154 | 0 | 40 | 679.538 | 0 | 0 | 2.151 | 120 | 125 | 44.41 | 34.85 | 145.606 | 0.2910327
584.833 | 586.833 | OPC+PFA | 0 | 284.833 | 0 | 0 | Medium | 105.333 | 0 | 30 | 761 | 0 | 0 | 1.943 | 120 | 175 | 34.22 | 24.93 | 112.642 | 0.2887028
615.538 | 615.846 | PPC+PFA+GGBS | 0 | 0 | 176.308 | 0 | Medium | 110 | 78.154 | 25 | 712 | 0 | 0 | 1.869 | 120 | 125 |  | 22.26 | 152.708 | 0.4189957
479.6 | 724 | OPC+PFA | 0 | 350.2 | 0 | 0 | Medium | 50 | 0 | 30 | 755.2 | 0 | 0 | 2.41 | 150 | 125 | 34.37 | 24.68 | 150.378 | 0.3757571
625.385 | 624.615 | PPC | 0 | 0 | 424.308 | 0 | Medium | 0 | 0 | 40 | 729.692 | 0 | 0 | 2.123 | 120 | 125 | 44.69 | 35 | 128.351 | 0.3024949
625.385 | 624.308 | PPC | 0 | 0 | 424.154 | 0 | Medium | 0 | 0 | 40 | 734.308 | 0 | 0 | 2.114 | 120 | 125 | 45.14 | 34.72 | 123.1 | 0.2902248
813.692 | 437.077 | OPC+PFA+GGBS | 0 | 165.231 | 0 | 0 | Medium | 99.538 | 66 | 25 | 731.846 | 0 | 0 | 1.654 | 120 | 125 | 30.71 | 21.9 | 138.202 | 0.4178203
592.308 | 590.769 | OPC+PFA+GGBS | 0 | 249.231 | 0 | 0 | Medium | 126 | 83.692 | 35 | 718.308 | 0 | 0 | 2.523 | 120 | 125 | 44.4 | 34.85 | 125.042 | 0.2724684
588 | 588.462 | PPC+PFA | 0 | 0 | 244.769 | 0 | Medium | 134.769 | 0 | 25 | 698.308 | 0 | 0 | 1.708 | 0 | 125 |  | 24.47 | 141.634 | 0.3731748
581.833 | 585.667 | OPC+PFA | 0 | 285.167 | 0 | 0 | Medium | 105 | 0 | 30 | 724.333 | 0 | 0 | 2.157 | 120 | 175 | 44.92 | 34.69 | 152.223 | 0.3901483
615.778 | 620.444 | OPC+PFA+GGBS | 0 | 172 | 0 | 0 | Medium | 104.222 | 69.333 | 25 | 734.889 | 0 | 0 | 2.06 | 150 | 175 | 30.01 | 19.81 | 131.649 | 0.3809784
800.308 | 429.538 | OPC+PFA+GGBS | 0 | 181.077 | 0 | 0 | Medium | 108.154 | 72.923 | 30 | 707.385 | 0 | 0 | 2.222 | 120 | 125 | 35.35 | 27.77 | 154.891 | 0.4276937
501.846 | 751.231 | OPC+PFA+GGBS | 0 | 165.231 | 0 | 0 | Medium | 100.154 | 66 | 25 | 756.308 | 0 | 0 | 1.654 | 120 | 125 | 30.97 | 21.77 | 120.4 | 0.3633236
615.692 | 612.462 | OPC+PFA+GGBS | 0 | 180.154 | 0 | 0 | Medium | 109.077 | 72.154 | 30 | 735.231 | 0 | 0 | 1.822 | 0 | 125 |  | 27.9 | 127.105 | 0.3517163
622.889 | 618.444 | OPC+PFA+GGBS | 0 | 172.444 | 0 | 0 | Medium | 105.333 | 69.333 | 25 | 744.222 | 0 | 0 | 2.084 | 150 | 175 | 29.71 | 19.75 | 112.582 | 0.324341
775.231 | 415.846 | PPC+PFA | 0 | 0 | 255.231 | 0 | Medium | 134.923 | 0 | 25 | 684.769 | 0 | 0 | 1.963 | 150 | 125 | 29.51 | 19.86 | 149.051 | 0.3820312
583.231 | 586.154 | OPC+PFA | 0 | 285.692 | 0 | 0 | Medium | 106 | 0 | 30 | 724.769 | 0 | 0 | 1.966 | 150 | 175 | 34.85 | 24.54 | 152.235 | 0.38866
532.889 | 532.444 | OPC+PFA+GGBS | 0 | 276 | 0 | 0 | Medium | 164.889 | 110.222 | 45 | 620.444 | 0 | 0 | 2.513 | 110 | 125 | 49.82 | 39.75 | 154.173 | 0.2797495
527.385 | 699.538 | OPC+PFA+GGBS | 0 | 220.769 | 0 | 0 | Medium | 139.846 | 68.923 | 30 | 709.385 | 0 | 0 | 1.711 | 120 | 175 | 34.81 | 24.75 | 170.686 | 0.3973711
582.308 | 586 | OPC+PFA | 0 | 285.077 | 0 | 0 | Medium | 104.923 | 0 | 30 | 724.154 | 0 | 0 | 1.952 | 120 | 175 | 34.73 | 24.71 | 152.114 | 0.3900359
581.846 | 585.846 | OPC+PFA | 0 | 285.077 | 0 | 0 | Medium | 105.385 | 0 | 30 | 724.769 | 0 | 0 | 2.334 | 120 | 175 | 34.18 | 24.37 | 152.338 | 0.3901481
771.846 | 414.769 | PPC+PFA | 0 | 0 | 254.615 | 0 | Medium | 134.615 | 0 | 25 | 661.538 | 0 | 0 | 1.895 | 120 | 125 | 31.29 | 19.78 | 177.215 | 0.4552964
546 | 700.75 | OPC+PFA+GGBS | 0 | 220 | 0 | 0 | Medium | 139.25 | 69.25 | 30 | 727.75 | 0 | 0 | 1.65 | 120 | 175 | 33.89 | 24.8 | 144.845 | 0.338028
593.846 | 594.308 | PPC+PFA | 0 | 0 | 254.923 | 0 | Medium | 134.615 | 0 | 25 | 711.538 | 0 | 0 | 1.951 | 120 | 125 | 30.94 | 19.44 | 126.706 | 0.3252725
578.667 | 582.667 | OPC+PFA | 0 | 360.333 | 0 | 0 | Medium | 90.167 | 0 | 40 | 740.333 | 0 | 0 | 2.248 | 120 | 175 | 45.39 | 35.13 | 117.495 | 0.2608102
602.143 | 600.857 | PPC+PFA | 0 | 0 | 220.286 | 0 | Medium | 139.857 | 0 | 20 | 745.714 | 0 | 0 | 1.313 | 120 | 125 | 25.32 | 18.28 | 101.481 | 0.2817797
564.769 | 567.231 | OPC+PFA+GGBS | 0 | 264.923 | 0 | 0 | Medium | 160.308 | 103.692 | 40 | 608.154 | 0 | 0 | 2.2 | 120 | 125 | 46.5 | 34.92 | 166.023 | 0.3138888
564.462 | 566.462 | OPC+PFA+GGBS | 0 | 265.692 | 0 | 0 | Medium | 160 | 104.154 | 40 | 608.462 | 0 | 0 | 2.2 | 120 | 125 | 46.74 | 34.95 | 165.006 | 0.3114226
582.769 | 587.846 | OPC+PFA | 0 | 285.385 | 0 | 0 | Medium | 104.615 | 0 | 30 | 745.077 | 0 | 0 | 1.943 | 120 | 175 | 38.55 | 24.46 | 129.912 | 0.3331077
583.846 | 586.615 | OPC+PFA | 0 | 284.769 | 0 | 0 | Medium | 104.923 | 0 | 30 | 752 | 0 | 0 | 1.942 | 120 | 175 | 37.08 | 24.89 | 129.909 | 0.3333633
469.692 | 715.846 | PPC+PFA | 0 | 0 | 221.538 | 0 | Medium | 140.923 | 0 | 20 | 723.692 | 0 | 0 | 1.44 | 120 | 125 | 25.23 | 17.93 | 130.012 | 0.3586924
594.615 | 594.923 | PPC+PFA | 0 | 0 | 290.462 | 0 | Medium | 109.692 | 0 | 30 | 705.538 | 0 | 0 | 1.986 | 120 | 125 | 37.07 | 28.13 | 146.111 | 0.3651369
564.667 | 566 | OPC+PFA+GGBS | 0 | 265.167 | 0 | 0 | Medium | 160.5 | 104 | 40 | 604.167 | 0 | 0 | 2.202 | 120 | 125 | 46.21 | 34.91 | 170.677 | 0.3222345
594.923 | 596 | OPC+PFA | 0 | 285.692 | 0 | 0 | Medium | 105.077 | 0 | 30 | 750.308 | 0 | 0 | 2.591 | 120 | 175 | 35.25 | 24.42 | 104.543 | 0.2675315
625.692 | 625.231 | OPC+PFA+GGBS | 0 | 165.231 | 0 | 0 | Medium | 99.231 | 66.308 | 25 | 744.462 | 0 | 0 | 1.666 | 120 | 125 |  | 23.05 | 135.649 | 0.4101007
543.385 | 664.769 | OPC+PFA | 0 | 380 | 0 | 0 | Medium | 121.538 | 0 | 40 | 653.846 | 0 | 0 | 2.135 | 120 | 125 | 44.8 | 34.54 | 171.618 | 0.3421834
586.2 | 587 | OPC+PFA | 0 | 284.8 | 0 | 0 | Medium | 105.2 | 0 | 30 | 754 | 0 | 0 | 2.338 | 120 | 175 | 30.79 | 19.99 | 118.404 | 0.3036
583 | 587.571 | OPC+PFA | 0 | 285.143 | 0 | 0 | Medium | 105.286 | 0 | 30 | 747.429 | 0 | 0 | 1.954 | 120 | 175 | 32.08 | 24.59 | 126.771 | 0.3246967
615.231 | 615.538 | OPC+PFA+GGBS | 0 | 179.692 | 0 | 0 | Medium | 109.538 | 72.154 | 30 | 705.538 | 0 | 0 | 1.797 | 120 | 125 | 37.94 | 27.78 | 144.529 | 0.3999319
594 | 594.154 | PPC+PFA | 0 | 0 | 255.231 | 0 | Medium | 135.385 | 0 | 25 | 667.077 | 0 | 0 | 1.997 | 120 | 125 | 27.08 | 19.76 | 169.975 | 0.435146
565.333 | 566.833 | OPC+PFA+GGBS | 0 | 264.833 | 0 | 0 | Medium | 160.333 | 103.833 | 40 | 595 | 0 | 0 | 2.198 | 120 | 125 | 45.18 | 34.85 | 180.955 | 0.3420706
590.462 | 590.615 | OPC+PFA+GGBS | 0 | 250 | 0 | 0 | Medium | 126.923 | 84 | 35 | 703.538 | 0 | 0 | 2.515 | 120 | 125 |  | 33.6 | 138.265 | 0.2999742
600.462 | 600.154 | PPC+GGBS | 0 | 0 | 239.846 | 0 | Short | 0 | 240 | 40 | 609.846 | 0 | 0 | 2.163 | 120 | 125 | 46.49 | 37.24 | 146.171 | 0.3046206
465.833 | 721.667 | PPC+PFA | 0 | 0 | 255.333 | 0 | Medium | 135.5 | 0 | 25 | 677.667 | 0 | 0 | 1.95 | 120 | 125 | 30.65 | 21.87 | 148.93 | 0.3810579
600 | 600.143 | PPC+GGBS | 0 | 0 | 240.286 | 0 | Short | 0 | 240.286 | 40 | 602.143 | 0 | 0 | 2.171 | 120 | 125 | 46.22 | 36.76 | 154.07 | 0.3205971
626.154 | 624.615 | OPC+PFA+GGBS | 0 | 164.923 | 0 | 0 | Medium | 98.923 | 66 | 25 | 748 | 0 | 0 | 1.654 | 120 | 125 |  | 22.13 | 133.725 | 0.4054165
624.769 | 624.769 | OPC+PFA+GGBS | 0 | 164.462 | 0 | 0 | Medium | 99.231 | 65.846 | 25 | 737.385 | 0 | 0 | 1.651 | 120 | 125 |  | 22.24 | 143.334 | 0.4349531